## Rapport 1 résultat
| Rapport Rampe simple |  | 2024-03-26
INFORMATION SUR L'ESSAI
Nom de l'essai |  | polylite15-2
Vitesse de l'essai (mm/min) |  | 20
Contrainte max (MPa) |  | 23.79104
Déformation à contrainte max (%) |  | 3.697858
Conditions essai
Élongation à la rupture (mm)
Note on E6: E=1 P=TEST_NAME M=Write J=Faux
Note on E7: E=1 P=RAMP_CONTROL_ELONGATION_SPEED (mm/min) M=Write J=False
Note on E8: E=1 P=MAX MEASUREMENT_STRESS (MPa) M=Write J=False
Note on E9: E=1 P=MEASUREMENT_STRAIN_AT_FORCE_MAX (%) M=Write J=False
Note on E10: E=1 P=STANDARD M=Write J=False
Note on E11: E=1 P=MEASUREMENT_ELONGATION AT_BREAK (mm) M=Write J=Faux

## Rapport 10 résultats
| Rapport Rampe Simple |  |  | 2024-03-26
Norme :
polylite15-2
INFORMATION SUR L'ESSAI
Date de l'essai |  | 2024-03-26
Force max (N) |  | 956.4
Élongation à force max (mm)
Force à la rupture (N)
Élongation à la rupture (mm)
INFORMATION SUR L'ESSAI
Date de l'essai |  |  |  | 2024-03-26 14:48
Force max (N) |  |  |  | 45377.62
Élongation à force max (mm) |  |  |  | 45377.62
Force à la rupture (N) |  |  |  | 45377.62
Élongation à la rupture (mm) |  |  |  | 45377.62
Note on I5: E=1 P=NORM M=Write J=Faux
Note on E8: E=1 P=TEST_NAME M=Write J=Faux
Note on G8: E=2 P=TEST_NAME M=Write
Note on I8: E=3 P=TEST_NAME M=Write
Note on K8: E=4 P=TEST_NAME M=Write
Note on M8: E=5 P=TEST_NAME M=Write
Note on E10: E=1 P=Date M=Write J=Faux
Note on G10: E=2 P=Date M=Write J=Faux
Note on I10: E=3 P=Date M=Write J=Faux
Note on K10: E=4 P=Date M=Write J=Faux
Note on M10: E=5 P=Date M=Write J=Faux
Note on E11: E=1 P=MAX MEASUREMENT_FORCE (N) M=Write J=Faux
Note on G11: E=2 P=MAX MEASUREMENT_FORCE (N) M=Write J=Faux
Note on I11: E=3 P=MAX MEASUREMENT_FORCE (N) M=Write J=Faux
Note on K11: E=4 P=MAX MEASUREMENT_FORCE (N) M=Write J=Faux
Note on M11: E=5 P=MAX MEASUREMENT_FORCE (N) M=Write J=Faux
Note on E12: E=1 P=ELONGATION_AT_MAX_FORCE_(MM) M=Write J=Faux
Note on G12: E=2 P=ELONGATION_AT_MAX_FORCE_(MM) M=Write J=Faux
Note on I12: E=3 P=ELONGATION_AT_MAX_FORCE_(MM) M=Write J=Faux
Note on K12: E=4 P=ELONGATION_AT_MAX_FORCE_(MM) M=Write J=Faux
Note on M12: E=5 P=ELONGATION_AT_MAX_FORCE_(MM) M=Write J=Faux
Note on E13: E=1 P=MEASUREMENT_FORCE AT_BREAK (N) M=Write J=Faux
Note on G13: E=2 P=MEASUREMENT_FORCE AT_BREAK (N) M=Write J=Faux
Note on I13: E=3 P=MEASUREMENT_FORCE AT_BREAK (N) M=Write J=Faux
Note on K13: E=4 P=MEASUREMENT_FORCE AT_BREAK (N) M=Write J=Faux
Note on M13: E=5 P=MEASUREMENT_FORCE AT_BREAK (N) M=Write J=Faux
Note on E14: E=1 P=MEASUREMENT_ELONGATION AT_BREAK (mm) M=Write J=Faux
Note on G14: E=2 P=MEASUREMENT_ELONGATION AT_BREAK (mm) M=Write J=Faux
Note on I14: E=3 P=MEASUREMENT_ELONGATION AT_BREAK (mm) M=Write J=Faux
Note on K14: E=4 P=MEASUREMENT_ELONGATION AT_BREAK (mm) M=Write J=Faux
Note on M14: E=5 P=MEASUREMENT_ELONGATION AT_BREAK (mm) M=Write J=Faux
Note on E17: E=6 P=TEST_NAME M=Write J=Faux
Note on G17: E=7 P=TEST_NAME M=Write J=Faux
Note on I17: E=8 P=TEST_NAME M=Write J=Faux
Note on K17: E=9 P=TEST_NAME M=Write J=Faux
Note on M17: E=5 P=10 M=Write J=Faux
Note on E19: E=6 P=Date M=Write J=Faux
Note on G19: E=7 P=Date M=Write J=Faux
Note on I19: E=8 P=Date M=Write J=Faux
Note on K19: E=9 P=Date M=Write J=Faux
Note on M19: E=1 P=10 M=Write J=Faux
Note on E20: E=6 P=MAX MEASUREMENT_FORCE (N) M=Write J=Faux
Note on G20: E=7 P=MAX MEASUREMENT_FORCE (N) M=Write J=Faux
Note on I20: E=8 P=MAX MEASUREMENT_FORCE (N) M=Write J=Faux
Note on K20: E=9 P=MAX MEASUREMENT_FORCE (N) M=Write J=Faux
Note on M20: E=1 P=10 M=Write J=Faux
Note on E21: E=6 P=ELONGATION_AT_MAX_FORCE_(MM) M=Write J=Faux
Note on G21: E=7 P=ELONGATION_AT_MAX_FORCE_(MM) M=Write J=Faux
Note on I21: E=8 P=ELONGATION_AT_MAX_FORCE_(MM) M=Write J=Faux
Note on K21: E=9 P=ELONGATION_AT_MAX_FORCE_(MM) M=Write J=Faux
Note on M21: E=1 P=10 M=Write J=Faux
Note on E22: E=6 P=MEASUREMENT_FORCE AT_BREAK (N) M=Write J=Faux
Note on G22: E=7 P=MEASUREMENT_FORCE AT_BREAK (N) M=Write J=Faux
Note on I22: E=8 P=MEASUREMENT_FORCE AT_BREAK (N) M=Write J=Faux
Note on K22: E=9 P=MEASUREMENT_FORCE AT_BREAK (N) M=Write J=Faux
Note on M22: E=1 P=10 M=Write J=Faux
Note on E23: E=6 P=MEASUREMENT_ELONGATION AT_BREAK (mm) M=Write J=Faux
Note on G23: E=7 P=MEASUREMENT_ELONGATION AT_BREAK (mm) M=Write J=Faux
Note on I23: E=8 P=MEASUREMENT_ELONGATION AT_BREAK (mm) M=Write J=Faux
Note on K23: E=9 P=MEASUREMENT_ELONGATION AT_BREAK (mm) M=Write J=Faux
Note on M23: E=1 P=10 M=Write J=Faux

## Bilan Graphes
Nom feuille | Graphe | N° résultat | Axe X | Axe Y
Rapport 1 résultat | Chart 3 | 1 | MEASUREMENT_STRAIN | MEASUREMENT_STRESS
Rapport 1 résultat | Chart 4 | 1 | MEASUREMENT_TIME | MEASUREMENT_FORCE
Note on A1: S=CoRRRe IV F=Bilan

## Paramètres
Type d'essai
Note on C5: E=1 P=TEST_NATURE M=Write J=Faux
Note on C6: E=2 P=TEST_NATURE M=Write
Note on C7: E=3 P=TEST_NATURE M=Write
Note on C8: E=4 P=TEST_NATURE M=Write
Note on C9: E=5 P=TEST_NATURE M=Write
Note on C10: E=6 P=TEST_NATURE M=Write
Note on C11: E=7 P=TEST_NATURE M=Write
Note on C12: E=8 P=TEST_NATURE M=Write
Note on C13: E=9 P=TEST_NATURE M=Write
Note on C14: E=10 P=TEST_NATURE M=Write

## polylite15-2
3R_SyntX_Résultat
*
Localisation
*
Séparateur Décimal | , | 1
Format Date | JMA | 1
*
Debut parametres mis a jour
*
10 | 2024-03-26 14:48 | 4
MAX MEASUREMENT_FORCE (N) | 956.4 | 2
Date | 2024-03-26 | 3
MEASUREMENT_STRAIN_AT_FORCE_MAX (%) | 3.697858 | 2
MAX MEASUREMENT_STRESS (MPa) | 23.79104 | 2
RAMP_CONTROL_ELONGATION_SPEED (mm/min) | 20 | 2
TEST_NAME | polylite15-2 | 1
*
Fin parametres mis a jour
*
Valeurs mémorisées pendant le cycle
*
Date | 2024-03-26 | 3
Heure | 14:44 | 4
*
Paramètres cycle
*
TEST_NAME | polylite15-2 | 1
TEST_DATE | 2024-03-26 | 3
NAMING_STRATEGY | TimeStamped | 1
IS_NAME_EDITABLE | True | 1
STANDARD_IS_REQUIRED | False | 1
Tempèrature (°C) | 20 | 2
Tempèrature_IS_REQUIRED | False | 1
OPERATOR_INTERACTION_BARCODE_ISACTIVE | False | 1
OPERATOR_INTERACTION_PARAMETER_ENTRY_ISACTIVE | False | 1
OPERATOR_INTERACTION_TEST_DOCUMENTATION_IS_ACTIVE | False | 1
TESTMANAGER_COMPONENT_COLUMNS | MAX MEASUREMENT_TIME;MAX MEASUREMENT_CROSSHEAD;MAX MEASUREMENT_FORCE;MAX MEASUREMENT_STRESS | 1
TESTMANAGER_COMPONENT_X_AXIS | MEASUREMENT_TIME | 1
TESTMANAGER_COMPONENT_X_AXIS_UNIT | s | 1
TESTMANAGER_COMPONENT_Y_AXIS | MEASUREMENT_FORCE | 1
TESTMANAGER_COMPONENT_Y_AXIS_UNIT | N | 1
TESTMANAGER_COMPONENT_FREQUENCY | 25Hz | 1
MASTER_DEVICE_SETUP_TYPE | SETUP_1 | 1
TEST_AREA | Lower | 1
REPORT_FILE | Customer/Resources/Reports/Rapport rampe tp1 GMP.xlsm | 1
ALLOW_EXTERNAL_REPORT | False | 1
ALLOW_PDF_REPORT | False | 1
ANALYSIS_USE_CYCLEPHASE_POSITIONING | False | 1
ANALYSIS_USE_CYCLEPHASE_PREFORCE | False | 1
ANALYSIS_USE_CYCLEPHASE_TEST | True | 1
ANALYSIS_USE_CYCLEPHASE_ESCAPE | False | 1
REPORT_USE_CYCLEPHASE_POSITIONING | False | 1
REPORT_USE_CYCLEPHASE_PREFORCE | False | 1
REPORT_USE_CYCLEPHASE_TEST | True | 1
REPORT_USE_CYCLEPHASE_ESCAPE | False | 1
ENABLE_AUTO_PDF_REPORT | False | 1
ANALYSIS_PROGRAM | ANALYSIS_PROGRAM_NONE | 1
OPERATOR_MANUAL_VALIDATION | False | 1
PRE_TEST_ANALYSIS_DISPLAY_CALCULATED_PARAMETERS | True | 1
ANALYSIS_ENABLE_MANUAL_PHASE_SELECTION | False | 1
REPORT_ENABLE_MANUAL_PHASE_SELECTION | False | 1
CONTROL_FORCE_OVERRIDE_DEFAULT_PID | False | 1
CONTROL_CROSSHEAD_OVERRIDE_DEFAULT_PID | False | 1
CONTROL_EXTENSOMETER_OVERRIDE_DEFAULT_PID | False | 1
STRAIN_LC (mm) | 66 | 2
RELATIVE_POSITION_OFFSET (mm) | 0 | 2
EXTENSOMETER_CAPACITY | EXTENSOMETER_CAPACITY_CLIP_ON | 1
STRAIN_LE (mm) | 25 | 2
REQUIRE_REMOVE_EXTENSOMETER_AT_TESTCYCLE_END | True | 1
MEASUREMENT_TIME | MEASUREMENT_TIME | 1
MEASUREMENT_CLOCK | MEASUREMENT_CLOCK | 1
MEASUREMENT_FORCE | MEASUREMENT_FORCE | 1
MEASUREMENT_CROSSHEAD | MEASUREMENT_CROSSHEAD | 1
MEASUREMENT_SHIELD | MEASUREMENT_SHIELD | 1
MEASUREMENT_EXTENSOMETER | MEASUREMENT_EXTENSOMETER | 1
MEASUREMENT_TRANSVERSAL_STRAIN | NONE | 1
MEASUREMENT_HBMMODULEANALOG1 | NONE | 1
MEASUREMENT_HBMMODULEANALOG2 | NONE | 1
MEASUREMENT_HBMMODULEANALOG3 | NONE | 1
MEASUREMENT_HBMMODULEANALOG4 | NONE | 1
SECURITYCOMPONENT_ISSHIELDENABLED | True | 1
STANDARD_APPROACH_CYCLE | False | 1
STANDARD_PRECHARGE_CYCLE | False | 1
SIMPLE_RAMP_CYCLE | True | 1
STANDARD_RETURN_CYCLE | False | 1
MEASUREMENT_TIME | False | 1
MEASUREMENT_FORCE | True | 1
MEASUREMENT_FORCE_MIN | Error | 1
MEASUREMENT_FORCE_MIN_VALUE_ERROR (N) | -300 | 2
MEASUREMENT_FORCE_MAX | Error | 1
MEASUREMENT_FORCE_MAX_VALUE_ERROR (N) | 8000 | 2
MEASUREMENT_CROSSHEAD | False | 1
MEASUREMENT_EXTENSOMETER | False | 1
MEASUREMENT_FORCESPEED | False | 1
MEASUREMENT_ELONGATION | False | 1
MEASUREMENT_RELATIVEPOSITION | False | 1
MEASUREMENT_STRAINEXTENSOMETER | False | 1
MEASUREMENT_EXTENSOMETER_STRAINSPEED | False | 1
MEASUREMENT_STRAINCROSSHEAD | False | 1
MEASUREMENT_STRAIN | False | 1
MEASUREMENT_CROSSHEAD_STRAINSPEED | False | 1
MEASUREMENT_STRESS | False | 1
MEASUREMENT_STRESSSPEED | False | 1
MEASUREMENT_TRANSVERSAL_STRAIN | False | 1
SPECIMEN_AREA (mm²) | 40.2 | 2
PRISM_AVERAGE_THICKNESS (mm) | 4.02 | 2
PRISM_AVERAGE_WIDTH (mm) | 10 | 2
SPECIMEN_FORM | SPECIMEN_FORM_PRISMATICAL_SPECIMEN | 1
PRISM_AREA_CALCUL_MODE | Default | 1
PRISM_COUNT | 1 | 1
PRISM_THICKNESS_1 (mm) | 4.02 | 2
PRISM_WIDTH_1 (mm) | 10 | 2
PRISM_FINAL_COUNT | 0 | 1
FREQUENCY_RESULT_FILE_FOR_CYCLEPHASE_POSITIONING | 25Hz | 1
FREQUENCY_RESULT_FILE_FOR_CYCLEPHASE_PREFORCE | 25Hz | 1
FREQUENCY_RESULT_FILE_FOR_CYCLEPHASE_TEST | 25Hz | 1
FREQUENCY_RESULT_FILE_FOR_CYCLEPHASE_ESCAPE | 25Hz | 1
RESULT_COMPONENT_EXPORT_PHASES_BEFORE_TEST | False | 1
RESULT_COMPONENT_ENABLE_PERIODIC_EXPORT | False | 1
RESULT_COMPONENT_ENABLE_CHARTS_EXPORT | False | 1
IS_TRANSVERSAL_EXTENSOMETER_ENABLED | False | 1
TARE_OF_MEASUREMENT_FORCE (N) | -127.6 | 2
TARE_OF_MEASUREMENT_EXTENSOMETER (mm) | -0.126495 | 2
TARE_OF_MEASUREMENT_ELONGATION (mm) | 199.3968 | 2
TARE_OF_MEASUREMENT_RELATIVEPOSITION (mm) | 0 | 2
ASK_CONFIRMATION_BEFORE_PREPARING_EXTENSOMETER | False | 1
ASK_CONFIRMATION_BEFORE_POSITIONING | False | 1
POSITIONING_ENABLED | False | 1
DISPLAY_POSITIONING_SPECIMEN_MESSAGE | True | 1
ENABLE_FREE_TARE | False | 1
TARE_FORCE | BeforeInstallSpecimen | 1
TOOLS_WEIGHT_UNIT | FORCE | 1
TOOLS_WEIGHT_IN_FORCE (N) | 0 | 2
TOOLS_WEIGHT_IN_MASS (g) | 0 | 2
MIN_FORCE_BEFORE_START (N) | -20 | 2
MAX_FORCE_BEFORE_START (N) | 20 | 2
AUTO_TARE_FORCE_BEFORE_START | False | 1
ENABLE_MANUAL_DISPLACEMENT | True | 1
AUTOMATIC_GRIP_LOW_PRESSURE (N) | 0 | 2
AUTOMATIC_GRIP_HIGH_PRESSURE (N) | 0 | 2
AUTOMATIC_GRIP_PRESSURE_DELTA (%) | 0 | 2
AUTOMATIC_GRIP_LOCK_MODE | Unique | 1
GRIP_TYPE | GRIP_TYPE_MANUAL | 1
USE_GRIP | True | 1
PALIER_DURATION (s) | 3 | 2
FORCE_ACTIVATION_PALIER (N) | 10 | 2
PALIER_SERRAGE_ENABLED | True | 1
ASK_CONFIRMATION_SPECIMEN_POSITION | True | 1
IS_TRANSVERSAL_EXTENSOMETER_ENABLED | False | 1
TARE_OF_MEASUREMENT_FORCE (N) | -127.6 | 2
TARE_OF_MEASUREMENT_EXTENSOMETER (mm) | -0.126495 | 2
TARE_OF_MEASUREMENT_ELONGATION (mm) | 189.7697 | 2
TARE_OF_MEASUREMENT_RELATIVEPOSITION (mm) | 0 | 2
TARE_EXTENSO | BeforePreforce | 1
USE_EXTENSOMETER | False | 1
USE_TRANSVERSAL_EXTENSOMETER | False | 1
PRECHARGE | CONTROL_FORCE | 1
PRECHARGE_CONTROL_FORCE_RANGE (N) | 5 | 2
PRECHARGE_CONTROL_STRESS_RANGE (MPa) | 1 | 2
PRECHARGE_SPEED (mm/s) | 0 | 2
PRECHARGE_DURATION (s) | 0 | 2
PRECHARGE_ENABLED | False | 1
TARE_ELONGATION | True | 1
USE_ADDITIONAL_EQUIPMENT | False | 1
USE_ADDITIONAL_EQUIPMENT_MESSAGE | PLEASE_INSTALL_ADDITIONAL_EQUIPMENT | 1
IS_TRANSVERSAL_EXTENSOMETER_ENABLED | False | 1
TARE_OF_MEASUREMENT_FORCE (N) | -127.6 | 2
TARE_OF_MEASUREMENT_EXTENSOMETER (mm) | -0.126495 | 2
TARE_OF_MEASUREMENT_ELONGATION (mm) | 189.7697 | 2
TARE_OF_MEASUREMENT_RELATIVEPOSITION (mm) | 0 | 2
TO_DESTINATION | False | 1
DESTINATION | CONTROL_FORCE | 1
DESTINATION_CONTROL_FORCE_RANGE (N) | 5 | 2
DESTINATION_CONTROL_EXTENSOMETER_RANGE (mm) | 0.1 | 2
DESTINATION_CONTROL_STRAINEXTENSOMETER_RANGE (%) | 0.1 | 2
DESTINATION_CONTROL_STRAINCROSSHEAD_RANGE (%) | 0.1 | 2
DESTINATION_CONTROL_STRESS_RANGE (MPa) | 1 | 2
PALIER_AT_THE_END | False | 1
PALIER_DURATION (s) | 0 | 2
RAMP | CONTROL_ELONGATION | 1
RAMP_CONTROL_ELONGATION_SPEED (mm/min) | 20 | 2
DEINSTALL_EXTENSOMETER_MODE | None | 1
DEINSTALL_EXTENSOMETER_VALUE_AS_LENGTH (mm) | 0 | 2
DEINSTALL_EXTENSOMETER_VALUE_AS_STRAIN (%) | 0 | 2
EXTENSOMETER_REMOVE_PAUSE | None | 1
STEP_TYPE | MEASUREMENT_FORCE | 1
STEP_TYPE_MEASUREMENT_FORCE_STEP (N) | 1500 | 2
DETECTION_UNIT | Percent | 1
PERCENT_DELTA (%) | 70 | 2
DETECTION_TYPE | MAX | 1
X_AXIS_X_MEASUREMENT | MEASUREMENT_TIME | 1
X_AXIS_Y_MEASUREMENT | MEASUREMENT_TIME | 1
X_AXIS_P1_MEASUREMENT_SHIELD | False | 1
X_AXIS_P2_MEASUREMENT_SHIELD | False | 1
Y_AXIS_X_MEASUREMENT | MEASUREMENT_TIME | 1
Y_AXIS_Y_MEASUREMENT | MEASUREMENT_TIME | 1
Y_AXIS_P1_MEASUREMENT_SHIELD | False | 1
Y_AXIS_P2_MEASUREMENT_SHIELD | False | 1
CALCUL_MODULUS | None | 1
CALCULATE_YOUNG_MODULUS | False | 1
CALCULATE_TRANSVERSAL_MODULUS | False | 1
SOURCE_TRANSVERSAL_MODULUS | TransversalExtensometer | 1
ENABLE_MODULUS_UPDATE | False | 1
TEST_EXPORTED | True | 1
MAX MEASUREMENT_TIME (s) | 12.96 | 2
MAX MEASUREMENT_FORCE (N) | 956.4 | 2
MAX MEASUREMENT_CROSSHEAD (mm) | 193.9975 | 2
MAX MEASUREMENT_EXTENSOMETER (mm) | 9e-05 | 2
MAX MEASUREMENT_FORCESPEED (N/s) | 182.3684 | 2
MAX MEASUREMENT_ELONGATION (mm) | 4.227755 | 2
MAX MEASUREMENT_RELATIVEPOSITION (mm) | 193.9975 | 2
MAX MEASUREMENT_STRAINCROSSHEAD (%) | 6.405025 | 2
MAX MEASUREMENT_STRAIN (%) | 6.405025 | 2
MAX MEASUREMENT_CROSSHEAD_STRAINSPEED (%/s) | 0.505579 | 2
MAX MEASUREMENT_STRESS (MPa) | 23.79104 | 2
MAX MEASUREMENT_STRESSSPEED (MPa/s) | 4.536528 | 2
MEASUREMENT_TIME_AT_FORCE_MAX (s) | 7.6 | 2
MEASUREMENT_CLOCK_AT_FORCE_MAX | 2024-03-26 | 3
MEASUREMENT_FORCE_AT_FORCE_MAX (N) | 956.4 | 2
MEASUREMENT_CROSSHEAD_AT_FORCE_MAX (mm) | 192.2107 | 2
MEASUREMENT_SHIELD_AT_FORCE_MAX | True | 1
MEASUREMENT_EXTENSOMETER_AT_FORCE_MAX (mm) | 4.5e-05 | 2
MEASUREMENT_FORCESPEED_AT_FORCE_MAX (N/s) | 37.63158 | 2
MEASUREMENT_ELONGATION_AT_FORCE_MAX (mm) | 2.441025 | 2
MEASUREMENT_RELATIVEPOSITION_AT_FORCE_MAX (mm) | 192.2107 | 2
MEASUREMENT_STRAINCROSSHEAD_AT_FORCE_MAX (%) | 3.697858 | 2
MEASUREMENT_STRAIN_AT_FORCE_MAX (%) | 3.697858 | 2
MEASUREMENT_CROSSHEAD_STRAINSPEED_AT_FORCE_MAX (%/s) | 0.5050664 | 2
MEASUREMENT_STRESS_AT_FORCE_MAX (MPa) | 23.79104 | 2
MEASUREMENT_STRESSSPEED_AT_FORCE_MAX (MPa/s) | 0.9361089 | 2
TEST_VALID | False | 1
FINAL_CYCLE_STATE | Error | 1
CONTROL | CONTROL_ELONGATION | 1
REMOVE_EXTENSO | False | 1
FOLDER_NAME | C:\3R\SyntX 3.1.3\Customer\Tests\TP SDM GMP 2023 -2024\TP S2 ENVIRONNEMENT | 1
METHOD_ID | cca2ac2f-c8f4-4767-aa36-b7b850dca7db | 1
METHOD_NAME | TP S1 ENVIRONNEMENT | 1
METHOD_LAYER_ID | 0ae28f21-371b-4495-97fb-04ba9e854a2a | 1
TEST_NAME | polylite15-2 | 1
Date | 2024-03-26 | 3
*
Début des courbes
MEASUREMENT_TIME | MEASUREMENT_CLOCK | MEASUREMENT_FORCE | MEASUREMENT_CROSSHEAD | MEASUREMENT_SHIELD | MEASUREMENT_EXTENSOMETER | MEASUREMENT_FORCESPEED | MEASUREMENT_ELONGATION | MEASUREMENT_RELATIVEPOSITION | MEASUREMENT_STRAINEXTENSOMETER | MEASUREMENT_EXTENSOMETER_STRAINSPEED | MEASUREMENT_STRAINCROSSHEAD | MEASUREMENT_STRAIN | MEASUREMENT_CROSSHEAD_STRAINSPEED | MEASUREMENT_STRESS | MEASUREMENT_STRESSSPEED
s | DateTime | N | mm | bool | mm | N/s | mm | mm | % | %/s | % | % | %/s | MPa | MPa/s
0 | 45377.62 | -20.6 | 189.7701 | 1 | 0 |  | 0.000438647 | 189.7701 |  |  | 0 | 0 |  | -0.5124378
0.04 | 45377.62 | -20.6 | 189.7701 | 1 | 0 |  | 0.000438647 | 189.7701 |  |  | 0 | 0 |  | -0.5124378
0.08 | 45377.62 | -21.8 | 189.7702 | 1 | 2.25e-05 |  | 0.00049915 | 189.7702 |  |  | 9.167126e-05 | 9.167126e-05 |  | -0.5422886
0.12 | 45377.62 | -19.4 | 189.7708 | 1 | 0 |  | 0.001134432 | 189.7708 |  |  | 0.001054219 | 0.001054219 |  | -0.4825871
0.16 | 45377.62 | -18.4 | 189.7729 | 1 | 2.25e-05 |  | 0.003146158 | 189.7729 |  |  | 0.004102289 | 0.004102289 |  | -0.4577114
0.2 | 45377.62 | -17.2 | 189.7765 | 1 | 0 |  | 0.006776339 | 189.7765 |  |  | 0.009602564 | 0.009602564 |  | -0.4278607
0.24 | 45377.62 | -15 | 189.7817 | 1 | 2.25e-05 |  | 0.01202498 | 189.7817 |  |  | 0.01755505 | 0.01755505 |  | -0.3731343
0.28 | 45377.62 | -11.4 | 189.7886 | 1 | 0 |  | 0.0189072 | 189.7886 |  |  | 0.02798265 | 0.02798265 |  | -0.2835821
0.32 | 45377.62 | -6.8 | 189.7969 | 1 | -4.5e-05 |  | 0.02724149 | 189.7969 |  |  | 0.04061037 | 0.04061037 |  | -0.1691542
0.36 | 45377.62 | -2.4 | 189.8064 | 1 | 2.25e-05 |  | 0.03667996 | 189.8064 |  |  | 0.05491108 | 0.05491108 |  | -0.05970149
0.4 | 45377.62 | 4.6 | 189.8169 | 1 | -4.5e-05 |  | 0.04714699 | 189.8169 |  |  | 0.07077021 | 0.07077021 |  | 0.1144279
0.44 | 45377.62 | 10.2 | 189.8282 | 1 | 2.25e-05 |  | 0.05844593 | 189.8282 |  |  | 0.08788982 | 0.08788982 |  | 0.2537313
0.48 | 45377.62 | 18.4 | 189.84 | 1 | -2.25e-05 |  | 0.07030452 | 189.84 |  |  | 0.1058574 | 0.1058574 |  | 0.4577114
0.52 | 45377.62 | 25.2 | 189.8522 | 1 | 0 |  | 0.08254126 | 189.8522 |  |  | 0.1243979 | 0.1243979 |  | 0.6268657
0.56 | 45377.62 | 31 | 189.8649 | 1 | 0 |  | 0.09521664 | 189.8649 |  |  | 0.143603 | 0.143603 |  | 0.7711443
0.6 | 45377.62 | 37.8 | 189.8778 | 1 | 4.5e-05 |  | 0.1081038 | 189.8778 |  |  | 0.163129 | 0.163129 |  | 0.9402985
0.64 | 45377.62 | 47 | 189.8908 | 1 | 4.5e-05 |  | 0.1210968 | 189.8908 |  |  | 0.1828154 | 0.1828154 |  | 1.169154
0.68 | 45377.62 | 53.8 | 189.904 | 1 | -2.25e-05 |  | 0.1342865 | 189.904 |  |  | 0.2027997 | 0.2027997 |  | 1.338308
0.72 | 45377.62 | 60.6 | 189.9173 | 1 | -2.25e-05 |  | 0.1475518 | 189.9173 |  |  | 0.2228987 | 0.2228987 |  | 1.507463
0.76 | 45377.62 | 67.6 | 189.9305 | 1 | -2.25e-05 | 116.0526 | 0.1608019 | 189.9305 |  |  | 0.2429747 | 0.2429747 | 0.3197035 | 1.681592 | 2.886881
0.8 | 45377.62 | 75.6 | 189.9438 | 1 | -2.25e-05 | 126.5789 | 0.1741428 | 189.9438 |  |  | 0.2631882 | 0.2631882 | 0.3463002 | 1.880597 | 3.14873
0.84 | 45377.62 | 82.4 | 189.9572 | 1 | 2.25e-05 | 137.1053 | 0.1875291 | 189.9572 |  |  | 0.2834704 | 0.2834704 | 0.3728668 | 2.049751 | 3.410579
0.88 | 45377.62 | 89.4 | 189.9706 | 1 | 2.25e-05 | 143.1579 | 0.2008549 | 189.9706 |  |  | 0.303661 | 0.303661 | 0.3981669 | 2.223881 | 3.561142
0.92 | 45377.62 | 97.4 | 189.9839 | 1 | 2.25e-05 | 152.3684 | 0.2141959 | 189.9839 |  |  | 0.3238746 | 0.3238746 | 0.420753 | 2.422886 | 3.790259
0.96 | 45377.62 | 103 | 189.9973 | 1 | 0 | 158.1579 | 0.2275821 | 189.9973 |  |  | 0.3441568 | 0.3441568 | 0.440203 | 2.562189 | 3.934276
1 | 45377.62 | 111 | 190.0106 | 1 | 0 | 165.7895 | 0.2408928 | 190.0106 |  |  | 0.3643245 | 0.3643245 | 0.4562756 | 2.761194 | 4.124116
1.04 | 45377.62 | 115.6 | 190.0239 | 1 | 2.25e-05 | 167.1053 | 0.2542186 | 190.0239 |  |  | 0.3845151 | 0.3845151 | 0.4691216 | 2.875622 | 4.156847
1.08 | 45377.62 | 124.8 | 190.0373 | 1 | 2.25e-05 | 173.1579 | 0.26762 | 190.0373 |  |  | 0.4048203 | 0.4048203 | 0.4792236 | 3.104478 | 4.30741
1.12 | 45377.62 | 132.8 | 190.0507 | 1 | 4.5e-05 | 177.8947 | 0.2809458 | 190.0507 |  |  | 0.4250109 | 0.4250109 | 0.4869734 | 3.303483 | 4.425242
1.16 | 45377.62 | 139.8 | 190.064 | 1 | 2.25e-05 | 177.8947 | 0.2942867 | 190.064 |  |  | 0.4452244 | 0.4452244 | 0.4927029 | 3.477612 | 4.425242
1.2 | 45377.62 | 146.6 | 190.0774 | 1 | 4.5e-05 | 179.4737 | 0.307673 | 190.0774 |  |  | 0.4655066 | 0.4655066 | 0.4968642 | 3.646766 | 4.46452
1.24 | 45377.62 | 153.4 | 190.0907 | 1 | 2.25e-05 | 177.6316 | 0.321014 | 190.0907 |  |  | 0.4857202 | 0.4857202 | 0.4998194 | 3.81592 | 4.418696
1.28 | 45377.62 | 160.4 | 190.104 | 1 | 4.5e-05 | 177.8947 | 0.3343246 | 190.104 |  |  | 0.5058878 | 0.5058878 | 0.5019604 | 3.99005 | 4.425242
1.32 | 45377.62 | 168.4 | 190.1174 | 1 | 6.75e-05 | 180.7895 | 0.3477109 | 190.1174 |  |  | 0.5261701 | 0.5261701 | 0.5033777 | 4.189055 | 4.497251
1.36 | 45377.62 | 176.4 | 190.1308 | 1 | 2.25e-05 | 182.3684 | 0.3610518 | 190.1308 |  |  | 0.5463836 | 0.5463836 | 0.5042824 | 4.38806 | 4.536528
1.4 | 45377.62 | 183.2 | 190.144 | 1 | 4.5e-05 | 179.2105 | 0.3743322 | 190.144 |  |  | 0.5665055 | 0.5665055 | 0.5048553 | 4.557214 | 4.457973
1.44 | 45377.62 | 191.2 | 190.1574 | 1 | 0 | 180.7895 | 0.3877337 | 190.1574 |  |  | 0.5868106 | 0.5868106 | 0.5052775 | 4.756219 | 4.497251
1.48 | 45377.62 | 197 | 190.1708 | 1 | 4.5e-05 | 179.4737 | 0.4010746 | 190.1708 |  |  | 0.6070241 | 0.6070241 | 0.5054283 | 4.900498 | 4.46452
1.52 | 45377.62 | 205 | 190.1841 | 1 | 2.25e-05 | 180.7895 | 0.414355 | 190.1841 |  |  | 0.627146 | 0.627146 | 0.5054886 | 5.099502 | 4.497251
1.56 | 45377.62 | 209.6 | 190.1974 | 1 | 0 | 176.3158 | 0.4277413 | 190.1974 |  |  | 0.6474283 | 0.6474283 | 0.505579 | 5.21393 | 4.385965
1.6 | 45377.62 | 216.4 | 190.2108 | 1 | 2.25e-05 | 176.3158 | 0.4410671 | 190.2108 |  |  | 0.6676189 | 0.6676189 | 0.5054584 | 5.383085 | 4.385965
1.64 | 45377.62 | 224.4 | 190.224 | 1 | 2.25e-05 | 177.6316 | 0.4543324 | 190.224 |  |  | 0.6877178 | 0.6877178 | 0.5053378 | 5.58209 | 4.418696
1.68 | 45377.62 | 231.4 | 190.2374 | 1 | 2.25e-05 | 176.3158 | 0.4677187 | 190.2374 |  |  | 0.708 | 0.708 | 0.5054283 | 5.756219 | 4.385965
1.72 | 45377.62 | 239.4 | 190.2508 | 1 | 6.75e-05 | 179.4737 | 0.4810596 | 190.2508 |  |  | 0.7282136 | 0.7282136 | 0.5053378 | 5.955224 | 4.46452
1.76 | 45377.62 | 245 | 190.264 | 1 | 4.5e-05 | 176.3158 | 0.49434 | 190.264 |  |  | 0.7483354 | 0.7483354 | 0.5052775 | 6.094527 | 4.385965
1.8 | 45377.62 | 254.2 | 190.2774 | 1 | 4.5e-05 | 182.3684 | 0.5077263 | 190.2774 |  |  | 0.7686177 | 0.7686177 | 0.5053981 | 6.323383 | 4.536528
1.84 | 45377.62 | 260 | 190.2908 | 1 | 2.25e-05 | 177.8947 | 0.5210672 | 190.2908 |  |  | 0.7888312 | 0.7888312 | 0.5052775 | 6.467662 | 4.425242
1.88 | 45377.62 | 265.8 | 190.3041 | 1 | 4.5e-05 | 175 | 0.5343476 | 190.3041 |  |  | 0.808953 | 0.808953 | 0.505187 | 6.61194 | 4.353234
1.92 | 45377.62 | 273.8 | 190.3174 | 1 | 2.25e-05 | 176.3158 | 0.5477037 | 190.3174 |  |  | 0.8291894 | 0.8291894 | 0.5052172 | 6.810945 | 4.385965
1.96 | 45377.62 | 279.4 | 190.3308 | 1 | 4.5e-05 | 174.7368 | 0.5610597 | 190.3308 |  |  | 0.8494259 | 0.8494259 | 0.5051569 | 6.950249 | 4.346688
2 | 45377.62 | 287.4 | 190.344 | 1 | 0 | 176.3158 | 0.5743401 | 190.344 |  |  | 0.8695477 | 0.8695477 | 0.5050363 | 7.149254 | 4.385965
2.04 | 45377.62 | 293.2 | 190.3574 | 1 | 0 | 174.7368 | 0.5876962 | 190.3574 |  |  | 0.8897841 | 0.8897841 | 0.5051267 | 7.293532 | 4.346688
2.08 | 45377.62 | 301.2 | 190.3708 | 1 | -2.25e-05 | 174.7368 | 0.6010674 | 190.3708 |  |  | 0.9100435 | 0.9100435 | 0.5050966 | 7.492537 | 4.346688
2.12 | 45377.62 | 308 | 190.3841 | 1 | 2.25e-05 | 173.1579 | 0.614378 | 190.3841 |  |  | 0.9302112 | 0.9302112 | 0.5050363 | 7.661692 | 4.30741
2.16 | 45377.62 | 315 | 190.3974 | 1 | 2.25e-05 | 173.4211 | 0.6277038 | 190.3974 |  |  | 0.9504018 | 0.9504018 | 0.5051267 | 7.835821 | 4.313957
2.2 | 45377.62 | 321.8 | 190.4108 | 1 | 0 | 171.8421 | 0.641075 | 190.4108 |  |  | 0.9706611 | 0.9706611 | 0.5050664 | 8.004975 | 4.274679
2.24 | 45377.62 | 328.6 | 190.4241 | 1 | -2.25e-05 | 173.1579 | 0.6543856 | 190.4241 |  |  | 0.9908288 | 0.9908288 | 0.5050061 | 8.174129 | 4.30741
2.28 | 45377.62 | 334.4 | 190.4374 | 1 | 0 | 170.2632 | 0.6676812 | 190.4374 |  |  | 1.010974 | 1.010974 | 0.5050363 | 8.318408 | 4.235402
2.32 | 45377.62 | 341.2 | 190.4508 | 1 | -2.25e-05 | 173.1579 | 0.6810524 | 190.4508 |  |  | 1.031233 | 1.031233 | 0.5050061 | 8.487562 | 4.30741
2.36 | 45377.62 | 347 | 190.4641 | 1 | 4.5e-05 | 171.8421 | 0.694363 | 190.4641 |  |  | 1.051401 | 1.051401 | 0.5049759 | 8.631841 | 4.274679
2.4 | 45377.62 | 353.8 | 190.4774 | 1 | -2.25e-05 | 170.2632 | 0.7076737 | 190.4774 |  |  | 1.071568 | 1.071568 | 0.5050664 | 8.800995 | 4.235402
2.44 | 45377.62 | 360.8 | 190.4908 | 1 | 2.25e-05 | 170.2632 | 0.72106 | 190.4908 |  |  | 1.091851 | 1.091851 | 0.5050664 | 8.975124 | 4.235402
2.48 | 45377.62 | 367.6 | 190.5041 | 1 | 0 | 168.6842 | 0.7343858 | 190.5041 |  |  | 1.112041 | 1.112041 | 0.5050363 | 9.144279 | 4.196125
2.52 | 45377.62 | 373.4 | 190.5174 | 1 | 2.25e-05 | 168.9474 | 0.7476813 | 190.5174 |  |  | 1.132186 | 1.132186 | 0.5050664 | 9.288557 | 4.202671
2.56 | 45377.62 | 378 | 190.5308 | 1 | 2.25e-05 | 162.8947 | 0.7610676 | 190.5308 |  |  | 1.152468 | 1.152468 | 0.5050664 | 9.402985 | 4.052108
2.6 | 45377.62 | 384.8 | 190.5441 | 1 | 4.5e-05 | 164.2105 | 0.7743934 | 190.5441 |  |  | 1.172659 | 1.172659 | 0.5050363 | 9.572139 | 4.084839
2.64 | 45377.62 | 394 | 190.5574 | 1 | 2.25e-05 | 168.6842 | 0.7876738 | 190.5574 |  |  | 1.192781 | 1.192781 | 0.5050363 | 9.800995 | 4.196125
2.68 | 45377.62 | 399.8 | 190.5708 | 1 | 2.25e-05 | 165.7895 | 0.8010601 | 190.5708 |  |  | 1.213063 | 1.213063 | 0.5050966 | 9.945274 | 4.124116
2.72 | 45377.62 | 407.8 | 190.5841 | 1 | 0 | 168.9474 | 0.814401 | 190.5841 |  |  | 1.233276 | 1.233276 | 0.5050664 | 10.14428 | 4.202671
2.76 | 45377.62 | 414.6 | 190.5974 | 1 | 4.5e-05 | 167.3684 | 0.8276966 | 190.5974 |  |  | 1.253421 | 1.253421 | 0.5050966 | 10.31343 | 4.163394
2.8 | 45377.62 | 418 | 190.6108 | 1 | 6.75e-05 | 164.2105 | 0.8410829 | 190.6108 |  |  | 1.273703 | 1.273703 | 0.5051569 | 10.39801 | 4.084839
2.84 | 45377.62 | 427.2 | 190.6241 | 1 | -2.25e-05 | 165.7895 | 0.8544238 | 190.6241 |  |  | 1.293917 | 1.293917 | 0.5050966 | 10.62687 | 4.124116
2.88 | 45377.62 | 433 | 190.6374 | 1 | 0 | 164.4737 | 0.8676891 | 190.6374 |  |  | 1.314016 | 1.314016 | 0.5050061 | 10.77114 | 4.091385
2.92 | 45377.62 | 439.8 | 190.6508 | 1 | 2.25e-05 | 164.2105 | 0.8810754 | 190.6508 |  |  | 1.334298 | 1.334298 | 0.5051267 | 10.9403 | 4.084839
2.96 | 45377.62 | 445.6 | 190.6641 | 1 | 2.25e-05 | 162.8947 | 0.8944012 | 190.6641 |  |  | 1.354489 | 1.354489 | 0.5050363 | 11.08458 | 4.052108
3 | 45377.62 | 450.2 | 190.6774 | 1 | 4.5e-05 | 160 | 0.9076816 | 190.6774 |  |  | 1.374611 | 1.374611 | 0.5049759 | 11.199 | 3.9801
3.04 | 45377.62 | 459.2 | 190.6908 | 1 | 0 | 164.2105 | 0.9210528 | 190.6908 |  |  | 1.39487 | 1.39487 | 0.5051267 | 11.42289 | 4.084839
3.08 | 45377.62 | 465 | 190.7041 | 1 | 0 | 162.8947 | 0.9344088 | 190.7041 |  |  | 1.415106 | 1.415106 | 0.5050966 | 11.56716 | 4.052108
3.12 | 45377.62 | 470.8 | 190.7174 | 1 | 2.25e-05 | 162.8947 | 0.9476892 | 190.7174 |  |  | 1.435228 | 1.435228 | 0.5050363 | 11.71144 | 4.052108
3.16 | 45377.62 | 477.6 | 190.7308 | 1 | 0 | 162.8947 | 0.9610604 | 190.7308 |  |  | 1.455487 | 1.455487 | 0.5051569 | 11.8806 | 4.052108
3.2 | 45377.62 | 483.4 | 190.7441 | 1 | -2.25e-05 | 161.3158 | 0.9744013 | 190.7441 |  |  | 1.475701 | 1.475701 | 0.5050664 | 12.02488 | 4.012831
3.24 | 45377.62 | 489 | 190.7574 | 1 | 2.25e-05 | 159.7368 | 0.9876817 | 190.7574 |  |  | 1.495823 | 1.495823 | 0.5049759 | 12.16418 | 3.973553
3.28 | 45377.62 | 497 | 190.7707 | 1 | 2.25e-05 | 162.6316 | 1.001023 | 190.7707 |  |  | 1.516036 | 1.516036 | 0.5050664 | 12.36318 | 4.045562
3.32 | 45377.62 | 501.6 | 190.7841 | 1 | 0 | 162.6316 | 1.014394 | 190.7841 |  |  | 1.536296 | 1.536296 | 0.5050363 | 12.47761 | 4.045562
3.36 | 45377.62 | 508.6 | 190.7974 | 1 | 2.25e-05 | 162.8947 | 1.027689 | 190.7974 |  |  | 1.55644 | 1.55644 | 0.5049759 | 12.65174 | 4.052108
3.4 | 45377.62 | 516.6 | 190.8107 | 1 | 4.5e-05 | 161.3158 | 1.04103 | 190.8107 |  |  | 1.576654 | 1.576654 | 0.5050966 | 12.85075 | 4.012831
3.44 | 45377.62 | 521.2 | 190.8241 | 1 | 0 | 159.7368 | 1.054417 | 190.8241 |  |  | 1.596936 | 1.596936 | 0.5050966 | 12.96517 | 3.973553
3.48 | 45377.62 | 529.2 | 190.8374 | 1 | 4.5e-05 | 159.7368 | 1.067727 | 190.8374 |  |  | 1.617104 | 1.617104 | 0.5050363 | 13.16418 | 3.973553
3.52 | 45377.62 | 532.6 | 190.8507 | 1 | 2.25e-05 | 155.2632 | 1.081038 | 190.8507 |  |  | 1.637272 | 1.637272 | 0.5050664 | 13.24876 | 3.862268
3.56 | 45377.62 | 539.4 | 190.8641 | 1 | 2.25e-05 | 159.7368 | 1.094394 | 190.8641 |  |  | 1.657508 | 1.657508 | 0.5050061 | 13.41791 | 3.973553
3.6 | 45377.62 | 545.2 | 190.8774 | 1 | 4.5e-05 | 155.2632 | 1.107705 | 190.8774 |  |  | 1.677676 | 1.677676 | 0.5049458 | 13.56219 | 3.862268
3.64 | 45377.62 | 550.8 | 190.8907 | 1 | 2.25e-05 | 155 | 1.121015 | 190.8907 |  |  | 1.697843 | 1.697843 | 0.5050363 | 13.70149 | 3.855721
3.68 | 45377.62 | 556.6 | 190.9041 | 1 | 4.5e-05 | 153.6842 | 1.134402 | 190.9041 |  |  | 1.718126 | 1.718126 | 0.5050363 | 13.84577 | 3.82299
3.72 | 45377.62 | 562.4 | 190.9174 | 1 | 2.25e-05 | 153.6842 | 1.147727 | 190.9174 |  |  | 1.738316 | 1.738316 | 0.5050363 | 13.99005 | 3.82299
3.76 | 45377.62 | 569.2 | 190.9307 | 1 | 0 | 156.5789 | 1.161023 | 190.9307 |  |  | 1.758461 | 1.758461 | 0.5050664 | 14.1592 | 3.894999
3.8 | 45377.62 | 575 | 190.9441 | 1 | 2.25e-05 | 152.3684 | 1.174394 | 190.9441 |  |  | 1.77872 | 1.77872 | 0.5050664 | 14.30348 | 3.790259
3.84 | 45377.62 | 580.6 | 190.9574 | 1 | 4.5e-05 | 152.1053 | 1.18772 | 190.9574 |  |  | 1.798911 | 1.798911 | 0.5050061 | 14.44279 | 3.783713
3.88 | 45377.62 | 587.6 | 190.9707 | 1 | 4.5e-05 | 153.6842 | 1.201 | 190.9707 |  |  | 1.819033 | 1.819033 | 0.5050061 | 14.61692 | 3.82299
3.92 | 45377.62 | 594.4 | 190.9841 | 1 | 0 | 153.6842 | 1.214387 | 190.9841 |  |  | 1.839315 | 1.839315 | 0.5050363 | 14.78607 | 3.82299
3.96 | 45377.62 | 597.8 | 190.9974 | 1 | 2.25e-05 | 150.5263 | 1.227712 | 190.9974 |  |  | 1.859506 | 1.859506 | 0.5050061 | 14.87065 | 3.744436
4 | 45377.62 | 605.8 | 191.0107 | 1 | 2.25e-05 | 153.6842 | 1.241008 | 191.0107 |  |  | 1.87965 | 1.87965 | 0.5050363 | 15.06965 | 3.82299
4.04 | 45377.62 | 610.4 | 191.0241 | 1 | 2.25e-05 | 149.2105 | 1.254409 | 191.0241 |  |  | 1.899956 | 1.899956 | 0.5051569 | 15.18408 | 3.711705
4.08 | 45377.62 | 615 | 191.0375 | 1 | 2.25e-05 | 149.2105 | 1.26775 | 191.0375 |  |  | 1.920169 | 1.920169 | 0.5050966 | 15.29851 | 3.711705
4.12 | 45377.62 | 622 | 191.0507 | 1 | 2.25e-05 | 149.2105 | 1.281016 | 191.0507 |  |  | 1.940268 | 1.940268 | 0.5050363 | 15.47264 | 3.711705
4.16 | 45377.62 | 628.8 | 191.0641 | 1 | 2.25e-05 | 147.6316 | 1.294402 | 191.0641 |  |  | 1.96055 | 1.96055 | 0.5051267 | 15.64179 | 3.672427
4.2 | 45377.62 | 634.6 | 191.0774 | 1 | 2.25e-05 | 149.2105 | 1.307728 | 191.0774 |  |  | 1.980741 | 1.980741 | 0.5050061 | 15.78607 | 3.711705
4.24 | 45377.62 | 640.2 | 191.0907 | 1 | 2.25e-05 | 146.0526 | 1.321008 | 191.0907 |  |  | 2.000863 | 2.000863 | 0.5049458 | 15.92537 | 3.63315
4.28 | 45377.62 | 646 | 191.1041 | 1 | 4.5e-05 | 149.2105 | 1.334379 | 191.1041 |  |  | 2.021122 | 2.021122 | 0.5050664 | 16.06965 | 3.711705
4.32 | 45377.62 | 651.6 | 191.1174 | 1 | 2.25e-05 | 147.6316 | 1.347735 | 191.1174 |  |  | 2.041358 | 2.041358 | 0.5050664 | 16.20896 | 3.672427
4.36 | 45377.62 | 655.2 | 191.1307 | 1 | 0 | 144.7368 | 1.361016 | 191.1307 |  |  | 2.06148 | 2.06148 | 0.5050061 | 16.29851 | 3.600419
4.4 | 45377.62 | 663.2 | 191.1441 | 1 | 0 | 147.8947 | 1.374387 | 191.1441 |  |  | 2.08174 | 2.08174 | 0.5051267 | 16.49751 | 3.678974
4.44 | 45377.62 | 668.8 | 191.1574 | 1 | 4.5e-05 | 147.6316 | 1.387743 | 191.1574 |  |  | 2.101976 | 2.101976 | 0.5050664 | 16.63682 | 3.672427
4.48 | 45377.62 | 673.4 | 191.1707 | 1 | 2.25e-05 | 146.0526 | 1.401023 | 191.1707 |  |  | 2.122098 | 2.122098 | 0.5049759 | 16.75124 | 3.63315
4.52 | 45377.62 | 678 | 191.1841 | 1 | 2.25e-05 | 143.1579 | 1.414364 | 191.1841 |  |  | 2.142311 | 2.142311 | 0.5050664 | 16.86567 | 3.561142
4.56 | 45377.62 | 684.8 | 191.1974 | 1 | 4.5e-05 | 144.4737 | 1.42772 | 191.1974 |  |  | 2.162548 | 2.162548 | 0.5050363 | 17.03483 | 3.593873
4.6 | 45377.62 | 689.4 | 191.2107 | 1 | 0 | 143.1579 | 1.441016 | 191.2107 |  |  | 2.182693 | 2.182693 | 0.5049759 | 17.14925 | 3.561142
4.64 | 45377.62 | 696.4 | 191.2241 | 1 | 2.25e-05 | 143.1579 | 1.454372 | 191.2241 |  |  | 2.202929 | 2.202929 | 0.5051267 | 17.32338 | 3.561142
4.68 | 45377.62 | 699.8 | 191.2374 | 1 | 0 | 138.6842 | 1.467743 | 191.2374 |  |  | 2.223188 | 2.223188 | 0.5050966 | 17.40796 | 3.449856
4.72 | 45377.62 | 705.6 | 191.2508 | 1 | 0 | 141.8421 | 1.481054 | 191.2508 |  |  | 2.243356 | 2.243356 | 0.5050664 | 17.55224 | 3.528411
4.76 | 45377.62 | 711.2 | 191.2641 | 1 | 4.5e-05 | 138.6842 | 1.494364 | 191.2641 |  |  | 2.263524 | 2.263524 | 0.5050966 | 17.69154 | 3.449856
4.8 | 45377.62 | 717 | 191.2774 | 1 | 2.25e-05 | 140.2632 | 1.507736 | 191.2774 |  |  | 2.283783 | 2.283783 | 0.5050363 | 17.83582 | 3.489133
4.84 | 45377.62 | 721.6 | 191.2907 | 1 | 2.25e-05 | 140.2632 | 1.521031 | 191.2907 |  |  | 2.303928 | 2.303928 | 0.5049458 | 17.95025 | 3.489133
4.88 | 45377.62 | 729.6 | 191.304 | 1 | 4.5e-05 | 141.5789 | 1.534342 | 191.304 |  |  | 2.324096 | 2.324096 | 0.5050363 | 18.14925 | 3.521864
4.92 | 45377.62 | 734.2 | 191.3174 | 1 | 4.5e-05 | 138.6842 | 1.547728 | 191.3174 |  |  | 2.344378 | 2.344378 | 0.5050363 | 18.26368 | 3.449856
4.96 | 45377.62 | 738.8 | 191.3308 | 1 | 2.25e-05 | 137.1053 | 1.561054 | 191.3308 |  |  | 2.364568 | 2.364568 | 0.5050363 | 18.37811 | 3.410579
5 | 45377.62 | 743.4 | 191.3441 | 1 | 0 | 135.7895 | 1.574349 | 191.3441 |  |  | 2.384713 | 2.384713 | 0.5050664 | 18.49254 | 3.377848
5.04 | 45377.62 | 746.8 | 191.3574 | 1 | 2.25e-05 | 132.6316 | 1.587736 | 191.3574 |  |  | 2.404995 | 2.404995 | 0.5050966 | 18.57711 | 3.299293
5.08 | 45377.62 | 753.6 | 191.3708 | 1 | 4.5e-05 | 134.2105 | 1.601061 | 191.3708 |  |  | 2.425186 | 2.425186 | 0.5050363 | 18.74627 | 3.33857
5.12 | 45377.62 | 758.2 | 191.384 | 1 | 2.25e-05 | 135.5263 | 1.614342 | 191.384 |  |  | 2.445308 | 2.445308 | 0.5050363 | 18.8607 | 3.371301
5.16 | 45377.62 | 765 | 191.3974 | 1 | 6.75e-05 | 133.9474 | 1.627713 | 191.3974 |  |  | 2.465567 | 2.465567 | 0.5050363 | 19.02985 | 3.332024
5.2 | 45377.62 | 769.6 | 191.4108 | 1 | 4.5e-05 | 132.6316 | 1.641054 | 191.4108 |  |  | 2.485781 | 2.485781 | 0.5050061 | 19.14428 | 3.299293
5.24 | 45377.62 | 775.4 | 191.424 | 1 | 0 | 134.2105 | 1.654334 | 191.424 |  |  | 2.505903 | 2.505903 | 0.5050061 | 19.28856 | 3.33857
5.28 | 45377.62 | 780 | 191.4374 | 1 | 0 | 134.2105 | 1.667736 | 191.4374 |  |  | 2.526208 | 2.526208 | 0.5051267 | 19.40299 | 3.33857
5.32 | 45377.62 | 784.6 | 191.4508 | 1 | 2.25e-05 | 131.3158 | 1.681077 | 191.4508 |  |  | 2.546421 | 2.546421 | 0.5050966 | 19.51741 | 3.266562
5.36 | 45377.62 | 788 | 191.4641 | 1 | 6.75e-05 | 129.7368 | 1.694357 | 191.4641 |  |  | 2.566543 | 2.566543 | 0.5050664 | 19.60199 | 3.227285
5.4 | 45377.62 | 793.8 | 191.4774 | 1 | 2.25e-05 | 128.1579 | 1.707743 | 191.4774 |  |  | 2.586825 | 2.586825 | 0.5051267 | 19.74627 | 3.188007
5.44 | 45377.62 | 798.2 | 191.4908 | 1 | 4.5e-05 | 129.4737 | 1.721069 | 191.4908 |  |  | 2.607016 | 2.607016 | 0.5050363 | 19.85572 | 3.220738
5.48 | 45377.62 | 805.2 | 191.504 | 1 | 2.25e-05 | 131.0526 | 1.734334 | 191.504 |  |  | 2.627115 | 2.627115 | 0.5049458 | 20.02985 | 3.260016
5.52 | 45377.62 | 808.6 | 191.5174 | 1 | 2.25e-05 | 128.1579 | 1.747706 | 191.5174 |  |  | 2.647374 | 2.647374 | 0.5050664 | 20.11443 | 3.188007
5.56 | 45377.62 | 812 | 191.5308 | 1 | 6.75e-05 | 125 | 1.761062 | 191.5308 |  |  | 2.667611 | 2.667611 | 0.5050363 | 20.199 | 3.109453
5.6 | 45377.62 | 816.6 | 191.544 | 1 | 2.25e-05 | 125 | 1.774342 | 191.544 |  |  | 2.687733 | 2.687733 | 0.5050061 | 20.31343 | 3.109453
5.64 | 45377.62 | 821.2 | 191.5574 | 1 | 0 | 120.5263 | 1.787728 | 191.5574 |  |  | 2.708015 | 2.708015 | 0.5051569 | 20.42786 | 2.998167
5.68 | 45377.62 | 825.8 | 191.5708 | 1 | 2.25e-05 | 120.5263 | 1.801084 | 191.5708 |  |  | 2.728251 | 2.728251 | 0.5050966 | 20.54229 | 2.998167
5.72 | 45377.62 | 830.4 | 191.5841 | 1 | 4.5e-05 | 120.5263 | 1.814365 | 191.5841 |  |  | 2.748373 | 2.748373 | 0.5050061 | 20.65672 | 2.998167
5.76 | 45377.62 | 837.2 | 191.5974 | 1 | 2.25e-05 | 123.4211 | 1.827706 | 191.5974 |  |  | 2.768587 | 2.768587 | 0.5050966 | 20.82587 | 3.070175
5.8 | 45377.62 | 840.6 | 191.6108 | 1 | 2.25e-05 | 123.4211 | 1.841062 | 191.6108 |  |  | 2.788823 | 2.788823 | 0.5050363 | 20.91045 | 3.070175
5.84 | 45377.62 | 844.2 | 191.6241 | 1 | 2.25e-05 | 119.2105 | 1.854357 | 191.6241 |  |  | 2.808968 | 2.808968 | 0.5049759 | 21 | 2.965436
5.88 | 45377.62 | 848.6 | 191.6374 | 1 | 4.5e-05 | 118.9474 | 1.867698 | 191.6374 |  |  | 2.829181 | 2.829181 | 0.5050966 | 21.10945 | 2.95889
5.92 | 45377.62 | 852.2 | 191.6508 | 1 | 2.25e-05 | 114.7368 | 1.881069 | 191.6508 |  |  | 2.849441 | 2.849441 | 0.5050966 | 21.199 | 2.85415
5.96 | 45377.62 | 856.6 | 191.6641 | 1 | 2.25e-05 | 114.4737 | 1.89438 | 191.6641 |  |  | 2.869608 | 2.869608 | 0.5050363 | 21.30846 | 2.847604
6 | 45377.62 | 859 | 191.6774 | 1 | 0 | 110 | 1.907706 | 191.6774 |  |  | 2.889799 | 2.889799 | 0.5051267 | 21.36816 | 2.736318
6.04 | 45377.62 | 863.6 | 191.6908 | 1 | 4.5e-05 | 110 | 1.921077 | 191.6908 |  |  | 2.910058 | 2.910058 | 0.5050664 | 21.48259 | 2.736318
6.08 | 45377.62 | 867 | 191.7041 | 1 | 2.25e-05 | 108.4211 | 1.934373 | 191.7041 |  |  | 2.930203 | 2.930203 | 0.5049759 | 21.56716 | 2.697041
6.12 | 45377.62 | 871.6 | 191.7174 | 1 | 4.5e-05 | 110 | 1.947683 | 191.7174 |  |  | 2.950371 | 2.950371 | 0.5050363 | 21.68159 | 2.736318
6.16 | 45377.62 | 876.2 | 191.7308 | 1 | 6.75e-05 | 108.4211 | 1.961054 | 191.7308 |  |  | 2.97063 | 2.97063 | 0.5050061 | 21.79602 | 2.697041
6.2 | 45377.62 | 879.6 | 191.7441 | 1 | 2.25e-05 | 107.1053 | 1.97438 | 191.7441 |  |  | 2.990821 | 2.990821 | 0.5050061 | 21.8806 | 2.66431
6.24 | 45377.62 | 883 | 191.7574 | 1 | 4.5e-05 | 102.3684 | 1.987691 | 191.7574 |  |  | 3.010988 | 3.010988 | 0.5050966 | 21.96517 | 2.546478
6.28 | 45377.62 | 887.6 | 191.7708 | 1 | 4.5e-05 | 103.9474 | 2.001062 | 191.7708 |  |  | 3.031248 | 3.031248 | 0.5050966 | 22.0796 | 2.585755
6.32 | 45377.62 | 892.2 | 191.7841 | 1 | 4.5e-05 | 105.5263 | 2.014388 | 191.7841 |  |  | 3.051438 | 3.051438 | 0.5050363 | 22.19403 | 2.625033
6.36 | 45377.62 | 893.4 | 191.7974 | 1 | 4.5e-05 | 101.0526 | 2.027668 | 191.7974 |  |  | 3.07156 | 3.07156 | 0.5050363 | 22.22388 | 2.513747
6.4 | 45377.62 | 894.4 | 191.8108 | 1 | 2.25e-05 | 96.31579 | 2.041055 | 191.8108 |  |  | 3.091842 | 3.091842 | 0.5050363 | 22.24876 | 2.395915
6.44 | 45377.62 | 901.4 | 191.8241 | 1 | 2.25e-05 | 99.47368 | 2.05438 | 191.8241 |  |  | 3.112033 | 3.112033 | 0.5049759 | 22.42289 | 2.47447
6.48 | 45377.62 | 903.6 | 191.8374 | 1 | 2.25e-05 | 96.31579 | 2.067661 | 191.8374 |  |  | 3.132155 | 3.132155 | 0.5049759 | 22.47761 | 2.395915
6.52 | 45377.62 | 904.8 | 191.8508 | 1 | 4.5e-05 | 88.94737 | 2.081062 | 191.8508 |  |  | 3.15246 | 3.15246 | 0.5050966 | 22.50746 | 2.212621
6.56 | 45377.62 | 910.6 | 191.8641 | 1 | 4.5e-05 | 92.10526 | 2.094403 | 191.8641 |  |  | 3.172673 | 3.172673 | 0.5050664 | 22.65174 | 2.291176
6.6 | 45377.62 | 910.6 | 191.8774 | 1 | 0 | 87.36842 | 2.107684 | 191.8774 |  |  | 3.192795 | 3.192795 | 0.5050363 | 22.65174 | 2.173344
6.64 | 45377.62 | 915.2 | 191.8908 | 1 | 4.5e-05 | 87.63158 | 2.121085 | 191.8908 |  |  | 3.2131 | 3.2131 | 0.5051569 | 22.76617 | 2.17989
6.68 | 45377.62 | 918.6 | 191.9041 | 1 | 4.5e-05 | 87.36842 | 2.134411 | 191.9041 |  |  | 3.233291 | 3.233291 | 0.5050664 | 22.85075 | 2.173344
6.72 | 45377.62 | 922 | 191.9174 | 1 | 6.75e-05 | 86.05263 | 2.147676 | 191.9174 |  |  | 3.25339 | 3.25339 | 0.5049759 | 22.93532 | 2.140613
6.76 | 45377.62 | 924.2 | 191.9308 | 1 | 4.5e-05 | 85.78947 | 2.161062 | 191.9308 |  |  | 3.273672 | 3.273672 | 0.5050966 | 22.99005 | 2.134067
6.8 | 45377.62 | 925.4 | 191.9441 | 1 | 4.5e-05 | 81.31579 | 2.174388 | 191.9441 |  |  | 3.293863 | 3.293863 | 0.5050061 | 23.0199 | 2.022781
6.84 | 45377.62 | 927.8 | 191.9574 | 1 | 6.75e-05 | 80 | 2.187684 | 191.9574 |  |  | 3.314008 | 3.314008 | 0.5050061 | 23.0796 | 1.99005
6.88 | 45377.62 | 931.2 | 191.9708 | 1 | 6.75e-05 | 78.42105 | 2.201055 | 191.9708 |  |  | 3.334267 | 3.334267 | 0.5051267 | 23.16418 | 1.950772
6.92 | 45377.62 | 934.6 | 191.9841 | 1 | 4.5e-05 | 76.84211 | 2.214410898 | 191.9841 |  |  | 3.354503 | 3.354503 | 0.5050966 | 23.24876 | 1.911495
6.96 | 45377.62 | 935.8 | 191.9974 | 1 | 2.25e-05 | 73.94737 | 2.227691 | 191.9974 |  |  | 3.374625 | 3.374625 | 0.5050061 | 23.27861 | 1.839487
7 | 45377.62 | 939.2 | 192.0108 | 1 | 2.25e-05 | 73.94737 | 2.241047 | 192.0108 |  |  | 3.394862 | 3.394862 | 0.5050966 | 23.36318 | 1.839487
7.04 | 45377.62 | 940.4 | 192.0241 | 1 | 4.5e-05 | 69.47368 | 2.254403 | 192.0241 |  |  | 3.415098 | 3.415098 | 0.5050664 | 23.39303 | 1.728201
7.08 | 45377.62 | 943.8 | 192.0374 | 1 | 2.25e-05 | 67.89474 | 2.267684 | 192.0374 |  |  | 3.43522 | 3.43522 | 0.5049759 | 23.47761 | 1.688924
7.12 | 45377.62 | 946 | 192.0507 | 1 | 2.25e-05 | 69.21053 | 2.281025 | 192.0507 |  |  | 3.455433 | 3.455433 | 0.5050966 | 23.53234 | 1.721655
7.16 | 45377.62 | 944.8 | 192.0641 | 1 | 4.5e-05 | 66.31579 | 2.294411 | 192.0641 |  |  | 3.475716 | 3.475716 | 0.5050966 | 23.50249 | 1.649647
7.2 | 45377.62 | 947.2 | 192.0774 | 1 | 2.25e-05 | 60.26316 | 2.307707 | 192.0774 |  |  | 3.49586 | 3.49586 | 0.5050363 | 23.56219 | 1.499084
7.24 | 45377.62 | 947.2 | 192.0908 | 1 | 9e-05 | 57.36842 | 2.321047 | 192.0908 |  |  | 3.516074 | 3.516074 | 0.5051569 | 23.56219 | 1.427075
7.28 | 45377.62 | 949.4 | 192.1041 | 1 | 4.5e-05 | 58.68421 | 2.334404 | 192.1041 |  |  | 3.53631 | 3.53631 | 0.5050664 | 23.61692 | 1.459806
7.32 | 45377.62 | 950.6 | 192.1174 | 1 | 6.75e-05 | 52.63158 | 2.347699 | 192.1174 |  |  | 3.556455 | 3.556455 | 0.5049759 | 23.64677 | 1.309243
7.36 | 45377.62 | 951.8 | 192.1307 | 1 | 2.25e-05 | 54.21053 | 2.36101 | 192.1307 |  |  | 3.576623 | 3.576623 | 0.5050363 | 23.67662 | 1.348521
7.4 | 45377.62 | 950.6 | 192.1441 | 1 | 6.75e-05 | 46.57895 | 2.374381 | 192.1441 |  |  | 3.596882 | 3.596882 | 0.5049759 | 23.64677 | 1.15868
7.44 | 45377.62 | 953 | 192.1574 | 1 | 2.25e-05 | 45.26316 | 2.387692 | 192.1574 |  |  | 3.61705 | 3.61705 | 0.5049458 | 23.70647 | 1.125949
7.48 | 45377.62 | 954 | 192.1707 | 1 | 2.25e-05 | 42.10526 | 2.401017 | 192.1707 |  |  | 3.63724 | 3.63724 | 0.5050664 | 23.73134 | 1.047395
7.52 | 45377.62 | 955.2 | 192.1841 | 1 | 0 | 40.78947 | 2.414404 | 192.1841 |  |  | 3.657523 | 3.657523 | 0.5050664 | 23.76119 | 1.014664
7.56 | 45377.62 | 955.2 | 192.1974 | 1 | 4.5e-05 | 39.21053 | 2.427729 | 192.1974 |  |  | 3.677713 | 3.677713 | 0.5050664 | 23.76119 | 0.9753862
7.6 | 45377.62 | 956.4 | 192.2107 | 1 | 4.5e-05 | 37.63158 | 2.441025 | 192.2107 |  |  | 3.697858 | 3.697858 | 0.5050664 | 23.79104 | 0.9361089
7.64 | 45377.62 | 955.2 | 192.2241 | 1 | 6.75e-05 | 31.57895 | 2.454396 | 192.2241 |  |  | 3.718117 | 3.718117 | 0.5050664 | 23.76119 | 0.785546
7.68 | 45377.62 | 953 | 192.2374 | 1 | 4.5e-05 | 24.21053 | 2.467722 | 192.2374 |  |  | 3.738308 | 3.738308 | 0.5050061 | 23.70647 | 0.6022519
7.72 | 45377.62 | 954 | 192.2507 | 1 | 4.5e-05 | 23.94737 | 2.481002 | 192.2507 |  |  | 3.75843 | 3.75843 | 0.5050061 | 23.73134 | 0.5957057
7.76 | 45377.62 | 954 | 192.2641 | 1 | 2.25e-05 | 19.47368 | 2.494389 | 192.2641 |  |  | 3.778712 | 3.778712 | 0.5050664 | 23.73134 | 0.48442
7.8 | 45377.62 | 953 | 192.2774 | 1 | 6.75e-05 | 16.57895 | 2.50773 | 192.2774 |  |  | 3.798926 | 3.798926 | 0.5050363 | 23.70647 | 0.4124116
7.84 | 45377.62 | 950.6 | 192.2907 | 1 | 4.5e-05 | 8.947368 | 2.52101 | 192.2907 |  |  | 3.819048 | 3.819048 | 0.5050363 | 23.64677 | 0.2225714
7.88 | 45377.62 | 947.2 | 192.3041 | 1 | 2.25e-05 | 1.578947 | 2.534411 | 192.3041 |  |  | 3.839353 | 3.839353 | 0.5051569 | 23.56219 | 0.0392773
7.92 | 45377.62 | 941.4 | 192.3175 | 1 | 2.25e-05 | -4.473684 | 2.547752 | 192.3175 |  |  | 3.859566 | 3.859566 | 0.5050664 | 23.41791 | -0.1112857
7.96 | 45377.62 | 933.4 | 192.3307 | 1 | 2.25e-05 | -18.15789 | 2.561018 | 192.3307 |  |  | 3.879665 | 3.879665 | 0.5050061 | 23.21891 | -0.4516889
8 | 45377.62 | 928.8 | 192.3441 | 1 | 9e-05 | -24.21053 | 2.574389 | 192.3441 |  |  | 3.899924 | 3.899924 | 0.5050664 | 23.10448 | -0.6022519
8.04 | 45377.62 | 919.6 | 192.3574 | 1 | 6.75e-05 | -39.21053 | 2.58773 | 192.3574 |  |  | 3.920138 | 3.920138 | 0.5050363 | 22.87562 | -0.9753862
8.08 | 45377.62 | 906 | 192.3707 | 1 | 4.5e-05 | -58.68421 | 2.60101 | 192.3707 |  |  | 3.94026 | 3.94026 | 0.5050061 | 22.53731 | -1.459806
8.12 | 45377.62 | 884.2 | 192.3841 | 1 | 4.5e-05 | -88.94737 | 2.614396 | 192.3841 |  |  | 3.960542 | 3.960542 | 0.5051569 | 21.99502 | -2.212621
8.16 | 45377.62 | 0 | 192.3975 | 1 | 4.5e-05 | -1250.789 | 2.627768 | 192.3975 |  |  | 3.980801 | 3.980801 | 0.5051569 | 0 | -31.11417
8.2 | 45377.62 | -1.2 | 192.4108 | 1 | 4.5e-05 | -1255.526 | 2.641048 | 192.4108 |  |  | 4.000923 | 4.000923 | 0.5050966 | -0.02985075 | -31.232
8.24 | 45377.62 | 2.2 | 192.4241 | 1 | 4.5e-05 | -1252.368 | 2.654419 | 192.4241 |  |  | 4.021183 | 4.021183 | 0.505187 | 0.05472637 | -31.15344
8.28 | 45377.62 | -1.2 | 192.4374 | 1 | 0 | -1258.421 | 2.667745 | 192.4374 |  |  | 4.041373 | 4.041373 | 0.5050664 | -0.02985075 | -31.30401
8.32 | 45377.62 | 0 | 192.4507 | 1 | 2.25e-05 | -1256.842 | 2.68101 | 192.4507 |  |  | 4.061472 | 4.061472 | 0.5049458 | 0 | -31.26473
8.36 | 45377.62 | 0 | 192.4641 | 1 | 2.25e-05 | -1258.421 | 2.694351 | 192.4641 |  |  | 4.081686 | 4.081686 | 0.5050363 | 0 | -31.30401
8.4 | 45377.62 | 0 | 192.4774 | 1 | 4.5e-05 | -1256.842 | 2.707722 | 192.4774 |  |  | 4.101945 | 4.101945 | 0.5050363 | 0 | -31.26473
8.44 | 45377.62 | -2.4 | 192.4907 | 1 | 4.5e-05 | -1257.105 | 2.721033 | 192.4907 |  |  | 4.122113 | 4.122113 | 0.5050061 | -0.05970149 | -31.27128
8.48 | 45377.62 | 0 | 192.5041 | 1 | 0 | -1255.263 | 2.734374 | 192.5041 |  |  | 4.142326 | 4.142326 | 0.5051267 | 0 | -31.22545
8.52 | 45377.62 | 0 | 192.5174 | 1 | 4.5e-05 | -1255.263 | 2.747745 | 192.5174 |  |  | 4.162586 | 4.162586 | 0.5050966 | 0 | -31.22545
8.56 | 45377.62 | -1.2 | 192.5307 | 1 | 2.25e-05 | -1255.526 | 2.761041 | 192.5307 |  |  | 4.18273 | 4.18273 | 0.5050061 | -0.02985075 | -31.232
8.6 | 45377.62 | -2.4 | 192.5441 | 1 | 4.5e-05 | -1253.947 | 2.774351 | 192.5441 |  |  | 4.202898 | 4.202898 | 0.5050664 | -0.05970149 | -31.19272
8.64 | 45377.62 | -1.2 | 192.5574 | 1 | 4.5e-05 | -1247.895 | 2.787722 | 192.5574 |  |  | 4.223157 | 4.223157 | 0.5050061 | -0.02985075 | -31.04216
8.68 | 45377.62 | 0 | 192.5707 | 1 | 4.5e-05 | -1238.684 | 2.801033 | 192.5707 |  |  | 4.243325 | 4.243325 | 0.5049458 | 0 | -30.81304
8.72 | 45377.62 | -2.4 | 192.584 | 1 | 2.25e-05 | -1231.316 | 2.814344 | 192.584 |  |  | 4.263493 | 4.263493 | 0.5050363 | -0.05970149 | -30.62975
8.76 | 45377.62 | -1.2 | 192.5974 | 1 | 4.5e-05 | -1223.684 | 2.82773 | 192.5974 |  |  | 4.283775 | 4.283775 | 0.5050664 | -0.02985075 | -30.43991
8.8 | 45377.62 | -1.2 | 192.6108 | 1 | 4.5e-05 | -1211.579 | 2.841056 | 192.6108 |  |  | 4.303966 | 4.303966 | 0.5050363 | -0.02985075 | -30.13878
8.84 | 45377.62 | -1.2 | 192.6241 | 1 | 4.5e-05 | -1193.684 | 2.854367 | 192.6241 |  |  | 4.324133 | 4.324133 | 0.5050966 | -0.02985075 | -29.69364
8.88 | 45377.62 | -2.4 | 192.6374 | 1 | 4.5e-05 | -1166.579 | 2.867738 | 192.6374 |  |  | 4.344393 | 4.344393 | 0.5050664 | -0.05970149 | -29.01938
8.92 | 45377.62 | -2.4 | 192.6508 | 1 | 4.5e-05 | -3.157895 | 2.881064 | 192.6508 |  |  | 4.364583 | 4.364583 | 0.5049759 | -0.05970149 | -0.0785546
8.96 | 45377.62 | -2.4 | 192.664 | 1 | 2.25e-05 | -1.578947 | 2.894329 | 192.664 |  |  | 4.384682 | 4.384682 | 0.5049458 | -0.05970149 | -0.0392773
9 | 45377.62 | 0 | 192.6774 | 1 | 6.75e-05 | -2.894737 | 2.907715 | 192.6774 |  |  | 4.404964 | 4.404964 | 0.5049759 | 0 | -0.07200838
9.04 | 45377.62 | -1.2 | 192.6908 | 1 | 2.25e-05 | 0 | 2.921056 | 192.6908 |  |  | 4.425178 | 4.425178 | 0.5050061 | -0.02985075 | 0
9.08 | 45377.62 | 0 | 192.704 | 1 | 2.25e-05 | 0 | 2.934336 | 192.704 |  |  | 4.4453 | 4.4453 | 0.5050363 | 0 | 0
9.12 | 45377.62 | -1.2 | 192.7174 | 1 | 4.5e-05 | -1.578947 | 2.947738 | 192.7174 |  |  | 4.465605 | 4.465605 | 0.5051569 | -0.02985075 | -0.0392773
9.16 | 45377.62 | 0 | 192.7308 | 1 | 6.75e-05 | 0 | 2.961079 | 192.7308 |  |  | 4.485818 | 4.485818 | 0.5050966 | 0 | 0
9.2 | 45377.62 | -1.2 | 192.744 | 1 | 2.25e-05 | 1.578947 | 2.974344 | 192.744 |  |  | 4.505917 | 4.505917 | 0.5050061 | -0.02985075 | 0.0392773
9.24 | 45377.62 | -1.2 | 192.7574 | 1 | 2.25e-05 | -1.578947 | 2.98773 | 192.7574 |  |  | 4.5262 | 4.5262 | 0.5050966 | -0.02985075 | -0.0392773
9.28 | 45377.62 | -1.2 | 192.7708 | 1 | 9e-05 | -1.578947 | 3.001071 | 192.7708 |  |  | 4.546413 | 4.546413 | 0.5050363 | -0.02985075 | -0.0392773
9.32 | 45377.62 | -1.2 | 192.784 | 1 | 4.5e-05 | 0 | 3.014337 | 192.784 |  |  | 4.566512 | 4.566512 | 0.5049759 | -0.02985075 | 0
9.36 | 45377.62 | -1.2 | 192.7974 | 1 | 6.75e-05 | 1.578947 | 3.027723 | 192.7974 |  |  | 4.586794 | 4.586794 | 0.5051267 | -0.02985075 | 0.0392773
9.4 | 45377.62 | -1.2 | 192.8108 | 1 | 4.5e-05 | 0 | 3.041079 | 192.8108 |  |  | 4.607031 | 4.607031 | 0.5050966 | -0.02985075 | 0
9.44 | 45377.62 | -1.2 | 192.8241 | 1 | 6.75e-05 | -1.578947 | 3.054359 | 192.8241 |  |  | 4.627153 | 4.627153 | 0.5050363 | -0.02985075 | -0.0392773
9.48 | 45377.62 | -2.4 | 192.8374 | 1 | 9e-05 | 0 | 3.067731 | 192.8374 |  |  | 4.647412 | 4.647412 | 0.5051569 | -0.05970149 | 0
9.52 | 45377.62 | 0 | 192.8508 | 1 | 4.5e-05 | 1.578947 | 3.081087 | 192.8508 |  |  | 4.667648 | 4.667648 | 0.5050966 | 0 | 0.0392773
9.56 | 45377.62 | -1.2 | 192.8641 | 1 | 4.5e-05 | 0 | 3.094352 | 192.8641 |  |  | 4.687747 | 4.687747 | 0.5049759 | -0.02985075 | 0
9.6 | 45377.62 | 1.2 | 192.8774 | 1 | 4.5e-05 | 3.157895 | 3.107693 | 192.8774 |  |  | 4.707961 | 4.707961 | 0.5050363 | 0.02985075 | 0.0785546
9.64 | 45377.62 | 0 | 192.8908 | 1 | 4.5e-05 | 3.157895 | 3.121064 | 192.8908 |  |  | 4.72822 | 4.72822 | 0.5050363 | 0 | 0.0785546
9.68 | 45377.62 | -1.2 | 192.9041 | 1 | 9e-05 | 1.578947 | 3.134359 | 192.9041 |  |  | 4.748365 | 4.748365 | 0.5049759 | -0.02985075 | 0.0392773
9.72 | 45377.62 | 0 | 192.9174 | 1 | 4.5e-05 | 3.157895 | 3.1477 | 192.9174 |  |  | 4.768578 | 4.768578 | 0.5051267 | 0 | 0.0785546
9.76 | 45377.62 | -1.2 | 192.9308 | 1 | 2.25e-05 | -1.578947 | 3.161087 | 192.9308 |  |  | 4.788861 | 4.788861 | 0.5051267 | -0.02985075 | -0.0392773
9.8 | 45377.62 | -2.4 | 192.9441 | 1 | 4.5e-05 | -1.578947 | 3.174382 | 192.9441 |  |  | 4.809005 | 4.809005 | 0.5050363 | -0.05970149 | -0.0392773
9.84 | 45377.62 | 0 | 192.9574 | 1 | 2.25e-05 | 0 | 3.187708 | 192.9574 |  |  | 4.829196 | 4.829196 | 0.5051267 | 0 | 0
9.88 | 45377.62 | -1.2 | 192.9708 | 1 | 6.75e-05 | 0 | 3.201064 | 192.9708 |  |  | 4.849432 | 4.849432 | 0.5050363 | -0.02985075 | 0
9.92 | 45377.62 | -2.4 | 192.9841 | 1 | 4.5e-05 | -3.157895 | 3.214375 | 192.9841 |  |  | 4.8696 | 4.8696 | 0.5049759 | -0.05970149 | -0.0785546
9.96 | 45377.62 | -2.4 | 192.9974 | 1 | 6.75e-05 | -1.578947 | 3.22767 | 192.9974 |  |  | 4.889745 | 4.889745 | 0.5050363 | -0.05970149 | -0.0392773
10 | 45377.62 | 0 | 193.0108 | 1 | 2.25e-05 | 1.578947 | 3.241057 | 193.0108 |  |  | 4.910027 | 4.910027 | 0.5050363 | 0 | 0.0392773
10.04 | 45377.62 | -1.2 | 193.0241 | 1 | 6.75e-05 | 0 | 3.254382 | 193.0241 |  |  | 4.930218 | 4.930218 | 0.5050061 | -0.02985075 | 0
10.08 | 45377.62 | -2.4 | 193.0374 | 1 | 6.75e-05 | -1.578947 | 3.267693 | 193.0374 |  |  | 4.950385 | 4.950385 | 0.5050966 | -0.05970149 | -0.0392773
10.12 | 45377.62 | 0 | 193.0508 | 1 | 4.5e-05 | 1.578947 | 3.281064 | 193.0508 |  |  | 4.970645 | 4.970645 | 0.5050664 | 0 | 0.0392773
10.16 | 45377.62 | 0 | 193.0641 | 1 | 4.5e-05 | 1.578947 | 3.29439 | 193.0641 |  |  | 4.990835 | 4.990835 | 0.5050061 | 0 | 0.0392773
10.2 | 45377.62 | -2.4 | 193.0774 | 1 | 2.25e-05 | -1.578947 | 3.30767 | 193.0774 |  |  | 5.010957 | 5.010957 | 0.5050061 | -0.05970149 | -0.0392773
10.24 | 45377.62 | -2.4 | 193.0908 | 1 | 2.25e-05 | 0 | 3.321057 | 193.0908 |  |  | 5.031239 | 5.031239 | 0.5050363 | -0.05970149 | 0
10.28 | 45377.62 | -1.2 | 193.1041 | 1 | 2.25e-05 | -1.578947 | 3.334382 | 193.1041 |  |  | 5.05143 | 5.05143 | 0.5049759 | -0.02985075 | -0.0392773
10.32 | 45377.62 | -2.4 | 193.1174 | 1 | 6.75e-05 | -1.578947 | 3.347678 | 193.1174 |  |  | 5.071575 | 5.071575 | 0.5050363 | -0.05970149 | -0.0392773
10.36 | 45377.62 | 1.2 | 193.1308 | 1 | 4.5e-05 | 0 | 3.361079 | 193.1308 |  |  | 5.09188 | 5.09188 | 0.5051569 | 0.02985075 | 0
10.4 | 45377.62 | -2.4 | 193.1441 | 1 | 2.25e-05 | -3.157895 | 3.374405 | 193.1441 |  |  | 5.112071 | 5.112071 | 0.5050664 | -0.05970149 | -0.0785546
10.44 | 45377.62 | -2.4 | 193.1574 | 1 | 2.25e-05 | -1.578947 | 3.387686 | 193.1574 |  |  | 5.132192 | 5.132192 | 0.5050363 | -0.05970149 | -0.0392773
10.48 | 45377.62 | 0 | 193.1708 | 1 | 4.5e-05 | 0 | 3.401072 | 193.1708 |  |  | 5.152475 | 5.152475 | 0.5051267 | 0 | 0
10.52 | 45377.62 | 0 | 193.1841 | 1 | 2.25e-05 | 1.578947 | 3.414398 | 193.1841 |  |  | 5.172665 | 5.172665 | 0.5050061 | 0 | 0.0392773
10.56 | 45377.62 | -1.2 | 193.1974 | 1 | 4.5e-05 | 1.578947 | 3.427663 | 193.1974 |  |  | 5.192764 | 5.192764 | 0.5049458 | -0.02985075 | 0.0392773
10.6 | 45377.62 | -2.4 | 193.2108 | 1 | 6.75e-05 | -3.157895 | 3.441049 | 193.2108 |  |  | 5.213046 | 5.213046 | 0.5050664 | -0.05970149 | -0.0785546
10.64 | 45377.62 | -1.2 | 193.2241 | 1 | 2.25e-05 | 0 | 3.45439 | 193.2241 |  |  | 5.23326 | 5.23326 | 0.5050363 | -0.02985075 | 0
10.68 | 45377.62 | -1.2 | 193.2374 | 1 | 4.5e-05 | 1.578947 | 3.467686 | 193.2374 |  |  | 5.253405 | 5.253405 | 0.5050061 | -0.02985075 | 0.0392773
10.72 | 45377.62 | -1.2 | 193.2508 | 1 | 2.25e-05 | 1.578947 | 3.481057 | 193.2508 |  |  | 5.273664 | 5.273664 | 0.5051569 | -0.02985075 | 0.0392773
10.76 | 45377.62 | -1.2 | 193.2641 | 1 | 6.75e-05 | -1.578947 | 3.494413 | 193.2641 |  |  | 5.293901 | 5.293901 | 0.5050966 | -0.02985075 | -0.0392773
10.8 | 45377.62 | -1.2 | 193.2774 | 1 | 6.75e-05 | 0 | 3.507678 | 193.2774 |  |  | 5.313999 | 5.313999 | 0.5049759 | -0.02985075 | 0
10.84 | 45377.62 | -1.2 | 193.2907 | 1 | 4.5e-05 | 1.578947 | 3.521034 | 193.2907 |  |  | 5.334236 | 5.334236 | 0.5050664 | -0.02985075 | 0.0392773
10.88 | 45377.62 | 0 | 193.3041 | 1 | 4.5e-05 | 0 | 3.53439 | 193.3041 |  |  | 5.354472 | 5.354472 | 0.5050363 | 0 | 0
10.92 | 45377.62 | -1.2 | 193.3174 | 1 | 6.75e-05 | -1.578947 | 3.547686 | 193.3174 |  |  | 5.374617 | 5.374617 | 0.5049759 | -0.02985075 | -0.0392773
10.96 | 45377.62 | 1.2 | 193.3307 | 1 | 4.5e-05 | 4.736842 | 3.561027 | 193.3307 |  |  | 5.394831 | 5.394831 | 0.5050966 | 0.02985075 | 0.1178319
11 | 45377.62 | -2.4 | 193.3441 | 1 | 2.25e-05 | 0 | 3.574413 | 193.3441 |  |  | 5.415113 | 5.415113 | 0.5050966 | -0.05970149 | 0
11.04 | 45377.62 | -2.4 | 193.3574 | 1 | 4.5e-05 | -1.578947 | 3.587709 | 193.3574 |  |  | 5.435258 | 5.435258 | 0.5050363 | -0.05970149 | -0.0392773
11.08 | 45377.62 | -1.2 | 193.3707 | 1 | 4.5e-05 | 1.578947 | 3.601034 | 193.3707 |  |  | 5.455448 | 5.455448 | 0.5050966 | -0.02985075 | 0.0392773
11.12 | 45377.62 | 0 | 193.3841 | 1 | 4.5e-05 | -1.578947 | 3.614406 | 193.3841 |  |  | 5.475708 | 5.475708 | 0.5050363 | 0 | -0.0392773
11.16 | 45377.62 | 0 | 193.3974 | 1 | 2.25e-05 | 3.157895 | 3.627701 | 193.3974 |  |  | 5.495852 | 5.495852 | 0.5049759 | 0 | 0.0785546
11.2 | 45377.62 | -2.4 | 193.4107 | 1 | 2.25e-05 | 0 | 3.641012 | 193.4107 |  |  | 5.51602 | 5.51602 | 0.5050363 | -0.05970149 | 0
11.24 | 45377.62 | 0 | 193.4241 | 1 | 4.5e-05 | 0 | 3.654398 | 193.4241 |  |  | 5.536302 | 5.536302 | 0.5050363 | 0 | 0
11.28 | 45377.62 | -3.4 | 193.4374 | 1 | 4.5e-05 | -4.473684 | 3.667709 | 193.4374 |  |  | 5.55647 | 5.55647 | 0.5050061 | -0.08457711 | -0.1112857
11.32 | 45377.62 | -1.2 | 193.4507 | 1 | 4.5e-05 | 0 | 3.681019 | 193.4507 |  |  | 5.576638 | 5.576638 | 0.5050966 | -0.02985075 | 0
11.36 | 45377.62 | -2.4 | 193.4641 | 1 | 2.25e-05 | 0 | 3.694406 | 193.4641 |  |  | 5.59692 | 5.59692 | 0.5050966 | -0.05970149 | 0
11.4 | 45377.62 | 0 | 193.4774 | 1 | 4.5e-05 | 1.578947 | 3.707732 | 193.4774 |  |  | 5.61711 | 5.61711 | 0.5050664 | 0 | 0.0392773
11.44 | 45377.62 | -1.2 | 193.4907 | 1 | 2.25e-05 | 0 | 3.721012 | 193.4907 |  |  | 5.637232 | 5.637232 | 0.5050363 | -0.02985075 | 0
11.48 | 45377.62 | -3.4 | 193.5041 | 1 | 2.25e-05 | -2.894737 | 3.734383 | 193.5041 |  |  | 5.657492 | 5.657492 | 0.5050363 | -0.08457711 | -0.07200838
11.52 | 45377.62 | -2.4 | 193.5174 | 1 | 2.25e-05 | -1.578947 | 3.747724 | 193.5174 |  |  | 5.677705 | 5.677705 | 0.5050061 | -0.05970149 | -0.0392773
11.56 | 45377.62 | -1.2 | 193.5307 | 1 | 4.5e-05 | 0 | 3.761004 | 193.5307 |  |  | 5.697827 | 5.697827 | 0.5050363 | -0.02985075 | 0
11.6 | 45377.62 | -1.2 | 193.5441 | 1 | 6.75e-05 | 0 | 3.774406 | 193.5441 |  |  | 5.718132 | 5.718132 | 0.5051267 | -0.02985075 | 0
11.64 | 45377.62 | -1.2 | 193.5574 | 1 | 6.75e-05 | -1.578947 | 3.787732 | 193.5574 |  |  | 5.738323 | 5.738323 | 0.5050664 | -0.02985075 | -0.0392773
11.68 | 45377.62 | -2.4 | 193.5707 | 1 | 4.5e-05 | -1.578947 | 3.801027 | 193.5707 |  |  | 5.758468 | 5.758468 | 0.5050664 | -0.05970149 | -0.0392773
11.72 | 45377.62 | -1.2 | 193.5841 | 1 | 4.5e-05 | -3.157895 | 3.814414 | 193.5841 |  |  | 5.77875 | 5.77875 | 0.5051569 | -0.02985075 | -0.0785546
11.76 | 45377.62 | -2.4 | 193.5974 | 1 | 4.5e-05 | 0 | 3.827739 | 193.5974 |  |  | 5.79894 | 5.79894 | 0.5050363 | -0.05970149 | 0
11.8 | 45377.62 | -1.2 | 193.6107 | 1 | 6.75e-05 | 1.578947 | 3.84102 | 193.6107 |  |  | 5.819062 | 5.819062 | 0.5050061 | -0.02985075 | 0.0392773
11.84 | 45377.62 | 0 | 193.6241 | 1 | 2.25e-05 | 1.578947 | 3.854391 | 193.6241 |  |  | 5.839322 | 5.839322 | 0.5050966 | 0 | 0.0392773
11.88 | 45377.62 | -2.4 | 193.6374 | 1 | 4.5e-05 | -3.157895 | 3.867732 | 193.6374 |  |  | 5.859535 | 5.859535 | 0.5050363 | -0.05970149 | -0.0785546
11.92 | 45377.62 | 1.2 | 193.6507 | 1 | 6.75e-05 | 1.578947 | 3.881012 | 193.6507 |  |  | 5.879657 | 5.879657 | 0.5050061 | 0.02985075 | 0.0392773
11.96 | 45377.62 | -2.4 | 193.6641 | 1 | 2.25e-05 | 0 | 3.894399 | 193.6641 |  |  | 5.899939 | 5.899939 | 0.5051569 | -0.05970149 | 0
12 | 45377.62 | -1.2 | 193.6775 | 1 | 6.75e-05 | -1.578947 | 3.907755 | 193.6775 |  |  | 5.920176 | 5.920176 | 0.5050966 | -0.02985075 | -0.0392773
12.04 | 45377.62 | -3.4 | 193.6907 | 1 | 4.5e-05 | 0 | 3.92102 | 193.6907 |  |  | 5.940275 | 5.940275 | 0.5050061 | -0.08457711 | 0
12.08 | 45377.62 | 0 | 193.7041 | 1 | 2.25e-05 | 1.578947 | 3.934376 | 193.7041 |  |  | 5.960511 | 5.960511 | 0.5050966 | 0 | 0.0392773
12.12 | 45377.62 | -1.2 | 193.7175 | 1 | 2.25e-05 | 1.578947 | 3.947747 | 193.7175 |  |  | 5.98077 | 5.98077 | 0.5050664 | -0.02985075 | 0.0392773
12.16 | 45377.62 | -2.4 | 193.7307 | 1 | 4.5e-05 | -3.157895 | 3.961027 | 193.7307 |  |  | 6.000892 | 6.000892 | 0.5049759 | -0.05970149 | -0.0785546
12.2 | 45377.62 | -1.2 | 193.7441 | 1 | 4.5e-05 | 0 | 3.974368 | 193.7441 |  |  | 6.021106 | 6.021106 | 0.5050966 | -0.02985075 | 0
12.24 | 45377.62 | 0 | 193.7574 | 1 | 4.5e-05 | 4.473684 | 3.98774 | 193.7574 |  |  | 6.041365 | 6.041365 | 0.5050966 | 0 | 0.1112857
12.28 | 45377.62 | -2.4 | 193.7708 | 1 | 4.5e-05 | 0 | 4.00105 | 193.7708 |  |  | 6.061533 | 6.061533 | 0.5050363 | -0.05970149 | 0
12.32 | 45377.62 | -3.4 | 193.7841 | 1 | 4.5e-05 | -2.894737 | 4.014376 | 193.7841 |  |  | 6.081723 | 6.081723 | 0.5051267 | -0.08457711 | -0.07200838
12.36 | 45377.62 | -2.4 | 193.7975 | 1 | 6.75e-05 | -1.578947 | 4.027747 | 193.7975 |  |  | 6.101983 | 6.101983 | 0.5050664 | -0.05970149 | -0.0392773
12.4 | 45377.62 | 0 | 193.8107 | 1 | 9e-05 | 1.578947 | 4.041043 | 193.8107 |  |  | 6.122127 | 6.122127 | 0.5050061 | 0 | 0.0392773
12.44 | 45377.62 | 0 | 193.8241 | 1 | 4.5e-05 | 3.157895 | 4.054353 | 193.8241 |  |  | 6.142295 | 6.142295 | 0.5050363 | 0 | 0.0785546
12.48 | 45377.62 | -2.4 | 193.8374 | 1 | 4.5e-05 | -1.578947 | 4.067725 | 193.8374 |  |  | 6.162554 | 6.162554 | 0.5050061 | -0.05970149 | -0.0392773
12.52 | 45377.62 | -1.2 | 193.8508 | 1 | 6.75e-05 | 1.578947 | 4.08105 | 193.8508 |  |  | 6.182745 | 6.182745 | 0.5050061 | -0.02985075 | 0.0392773
12.56 | 45377.62 | -2.4 | 193.8641 | 1 | 6.75e-05 | -1.578947 | 4.094346 | 193.8641 |  |  | 6.20289 | 6.20289 | 0.5050363 | -0.05970149 | -0.0392773
12.6 | 45377.62 | -2.4 | 193.8774 | 1 | 4.5e-05 | -3.157895 | 4.107732 | 193.8774 |  |  | 6.223172 | 6.223172 | 0.5050664 | -0.05970149 | -0.0785546
12.64 | 45377.62 | -2.4 | 193.8908 | 1 | 4.5e-05 | 0 | 4.121058 | 193.8908 |  |  | 6.243363 | 6.243363 | 0.5050363 | -0.05970149 | 0
12.68 | 45377.62 | -1.2 | 193.904 | 1 | 4.5e-05 | -3.157895 | 4.134338 | 193.904 |  |  | 6.263485 | 6.263485 | 0.5050363 | -0.02985075 | -0.0785546
12.72 | 45377.62 | -2.4 | 193.9174 | 1 | 4.5e-05 | 0 | 4.147725 | 193.9174 |  |  | 6.283767 | 6.283767 | 0.5050363 | -0.05970149 | 0
12.76 | 45377.62 | -2.4 | 193.9308 | 1 | 6.75e-05 | -1.578947 | 4.161051 | 193.9308 |  |  | 6.303957 | 6.303957 | 0.5049759 | -0.05970149 | -0.0392773
12.8 | 45377.62 | -1.2 | 193.944 | 1 | 6.75e-05 | 2.894737 | 4.174316 | 193.944 |  |  | 6.324056 | 6.324056 | 0.5049759 | -0.02985075 | 0.07200838
12.84 | 45377.62 | -2.4 | 193.9574 | 1 | 9e-05 | -3.157895 | 4.187717 | 193.9574 |  |  | 6.344361 | 6.344361 | 0.5050664 | -0.05970149 | -0.0785546
12.88 | 45377.62 | -2.4 | 193.9708 | 1 | 6.75e-05 | -1.578947 | 4.201058 | 193.9708 |  |  | 6.364575 | 6.364575 | 0.5050061 | -0.05970149 | -0.0392773
12.92 | 45377.62 | -1.2 | 193.9841 | 1 | 4.5e-05 | 1.578947 | 4.214354 | 193.9841 |  |  | 6.38472 | 6.38472 | 0.5050363 | -0.02985075 | 0.0392773
12.96 | 45377.62 | 0 | 193.9975 | 1 | 4.5e-05 | 1.578947 | 4.227755 | 193.9975 |  |  | 6.405025 | 6.405025 | 0.5051569 | 0 | 0.0392773
Fin des courbes
*
Fin de l'Essai
**
Note on A1: S=CoRRRe IV C=C:\3R\SyntX 3.1.3\.temp\b43d252a-5c0c-481b-adf7-480eb71eaafa\\ N=polylite15-2.3R_resultat F=Résultat E=1 DLC4=0 FLC4=0 DC=245 LC=243 UC=244 FC=569