## Rapport 1 résultat
| Rapport Rampe simple |  | 2024-03-26
INFORMATION SUR L'ESSAI
Nom de l'essai |  | polylite15-5
Vitesse de l'essai (mm/min) |  | 5
Contrainte max (MPa) |  | 22.90547
Déformation à contrainte max (%) |  | 3.535944
Conditions essai
Élongation à la rupture (mm)
Note on E6: E=1 P=TEST_NAME M=Write J=Faux
Note on E7: E=1 P=RAMP_CONTROL_ELONGATION_SPEED (mm/min) M=Write J=False
Note on E8: E=1 P=MAX MEASUREMENT_STRESS (MPa) M=Write J=False
Note on E9: E=1 P=MEASUREMENT_STRAIN_AT_FORCE_MAX (%) M=Write J=False
Note on E10: E=1 P=STANDARD M=Write J=False
Note on E11: E=1 P=MEASUREMENT_ELONGATION AT_BREAK (mm) M=Write J=Faux

## Rapport 10 résultats
| Rapport Rampe Simple |  |  | 2024-03-26
Norme :
polylite15-5
INFORMATION SUR L'ESSAI
Date de l'essai |  | 2024-03-26
Force max (N) |  | 920.8
Élongation à force max (mm)
Force à la rupture (N)
Élongation à la rupture (mm)
INFORMATION SUR L'ESSAI
Date de l'essai |  |  |  | 2024-03-26 14:59
Force max (N) |  |  |  | 45377.62
Élongation à force max (mm) |  |  |  | 45377.62
Force à la rupture (N) |  |  |  | 45377.62
Élongation à la rupture (mm) |  |  |  | 45377.62
Note on I5: E=1 P=NORM M=Write J=Faux
Note on E8: E=1 P=TEST_NAME M=Write J=Faux
Note on G8: E=2 P=TEST_NAME M=Write
Note on I8: E=3 P=TEST_NAME M=Write
Note on K8: E=4 P=TEST_NAME M=Write
Note on M8: E=5 P=TEST_NAME M=Write
Note on E10: E=1 P=Date M=Write J=Faux
Note on G10: E=2 P=Date M=Write J=Faux
Note on I10: E=3 P=Date M=Write J=Faux
Note on K10: E=4 P=Date M=Write J=Faux
Note on M10: E=5 P=Date M=Write J=Faux
Note on E11: E=1 P=MAX MEASUREMENT_FORCE (N) M=Write J=Faux
Note on G11: E=2 P=MAX MEASUREMENT_FORCE (N) M=Write J=Faux
Note on I11: E=3 P=MAX MEASUREMENT_FORCE (N) M=Write J=Faux
Note on K11: E=4 P=MAX MEASUREMENT_FORCE (N) M=Write J=Faux
Note on M11: E=5 P=MAX MEASUREMENT_FORCE (N) M=Write J=Faux
Note on E12: E=1 P=ELONGATION_AT_MAX_FORCE_(MM) M=Write J=Faux
Note on G12: E=2 P=ELONGATION_AT_MAX_FORCE_(MM) M=Write J=Faux
Note on I12: E=3 P=ELONGATION_AT_MAX_FORCE_(MM) M=Write J=Faux
Note on K12: E=4 P=ELONGATION_AT_MAX_FORCE_(MM) M=Write J=Faux
Note on M12: E=5 P=ELONGATION_AT_MAX_FORCE_(MM) M=Write J=Faux
Note on E13: E=1 P=MEASUREMENT_FORCE AT_BREAK (N) M=Write J=Faux
Note on G13: E=2 P=MEASUREMENT_FORCE AT_BREAK (N) M=Write J=Faux
Note on I13: E=3 P=MEASUREMENT_FORCE AT_BREAK (N) M=Write J=Faux
Note on K13: E=4 P=MEASUREMENT_FORCE AT_BREAK (N) M=Write J=Faux
Note on M13: E=5 P=MEASUREMENT_FORCE AT_BREAK (N) M=Write J=Faux
Note on E14: E=1 P=MEASUREMENT_ELONGATION AT_BREAK (mm) M=Write J=Faux
Note on G14: E=2 P=MEASUREMENT_ELONGATION AT_BREAK (mm) M=Write J=Faux
Note on I14: E=3 P=MEASUREMENT_ELONGATION AT_BREAK (mm) M=Write J=Faux
Note on K14: E=4 P=MEASUREMENT_ELONGATION AT_BREAK (mm) M=Write J=Faux
Note on M14: E=5 P=MEASUREMENT_ELONGATION AT_BREAK (mm) M=Write J=Faux
Note on E17: E=6 P=TEST_NAME M=Write J=Faux
Note on G17: E=7 P=TEST_NAME M=Write J=Faux
Note on I17: E=8 P=TEST_NAME M=Write J=Faux
Note on K17: E=9 P=TEST_NAME M=Write J=Faux
Note on M17: E=5 P=10 M=Write J=Faux
Note on E19: E=6 P=Date M=Write J=Faux
Note on G19: E=7 P=Date M=Write J=Faux
Note on I19: E=8 P=Date M=Write J=Faux
Note on K19: E=9 P=Date M=Write J=Faux
Note on M19: E=1 P=10 M=Write J=Faux
Note on E20: E=6 P=MAX MEASUREMENT_FORCE (N) M=Write J=Faux
Note on G20: E=7 P=MAX MEASUREMENT_FORCE (N) M=Write J=Faux
Note on I20: E=8 P=MAX MEASUREMENT_FORCE (N) M=Write J=Faux
Note on K20: E=9 P=MAX MEASUREMENT_FORCE (N) M=Write J=Faux
Note on M20: E=1 P=10 M=Write J=Faux
Note on E21: E=6 P=ELONGATION_AT_MAX_FORCE_(MM) M=Write J=Faux
Note on G21: E=7 P=ELONGATION_AT_MAX_FORCE_(MM) M=Write J=Faux
Note on I21: E=8 P=ELONGATION_AT_MAX_FORCE_(MM) M=Write J=Faux
Note on K21: E=9 P=ELONGATION_AT_MAX_FORCE_(MM) M=Write J=Faux
Note on M21: E=1 P=10 M=Write J=Faux
Note on E22: E=6 P=MEASUREMENT_FORCE AT_BREAK (N) M=Write J=Faux
Note on G22: E=7 P=MEASUREMENT_FORCE AT_BREAK (N) M=Write J=Faux
Note on I22: E=8 P=MEASUREMENT_FORCE AT_BREAK (N) M=Write J=Faux
Note on K22: E=9 P=MEASUREMENT_FORCE AT_BREAK (N) M=Write J=Faux
Note on M22: E=1 P=10 M=Write J=Faux
Note on E23: E=6 P=MEASUREMENT_ELONGATION AT_BREAK (mm) M=Write J=Faux
Note on G23: E=7 P=MEASUREMENT_ELONGATION AT_BREAK (mm) M=Write J=Faux
Note on I23: E=8 P=MEASUREMENT_ELONGATION AT_BREAK (mm) M=Write J=Faux
Note on K23: E=9 P=MEASUREMENT_ELONGATION AT_BREAK (mm) M=Write J=Faux
Note on M23: E=1 P=10 M=Write J=Faux

## Bilan Graphes
Nom feuille | Graphe | N° résultat | Axe X | Axe Y
Rapport 1 résultat | Chart 3 | 1 | MEASUREMENT_STRAIN | MEASUREMENT_STRESS
Rapport 1 résultat | Chart 4 | 1 | MEASUREMENT_TIME | MEASUREMENT_FORCE
Note on A1: S=CoRRRe IV F=Bilan

## Paramètres
Type d'essai
Note on C5: E=1 P=TEST_NATURE M=Write J=Faux
Note on C6: E=2 P=TEST_NATURE M=Write
Note on C7: E=3 P=TEST_NATURE M=Write
Note on C8: E=4 P=TEST_NATURE M=Write
Note on C9: E=5 P=TEST_NATURE M=Write
Note on C10: E=6 P=TEST_NATURE M=Write
Note on C11: E=7 P=TEST_NATURE M=Write
Note on C12: E=8 P=TEST_NATURE M=Write
Note on C13: E=9 P=TEST_NATURE M=Write
Note on C14: E=10 P=TEST_NATURE M=Write

## polylite15-5
3R_SyntX_Résultat
*
Localisation
*
Séparateur Décimal | , | 1
Format Date | JMA | 1
*
Debut parametres mis a jour
*
10 | 2024-03-26 14:59 | 4
MAX MEASUREMENT_FORCE (N) | 920.8 | 2
Date | 2024-03-26 | 3
MEASUREMENT_STRAIN_AT_FORCE_MAX (%) | 3.535944 | 2
MAX MEASUREMENT_STRESS (MPa) | 22.90547 | 2
RAMP_CONTROL_ELONGATION_SPEED (mm/min) | 5 | 2
TEST_NAME | polylite15-5 | 1
*
Fin parametres mis a jour
*
Valeurs mémorisées pendant le cycle
*
Date | 2024-03-26 | 3
Heure | 14:58 | 4
*
Paramètres cycle
*
TEST_NAME | polylite15-5 | 1
TEST_DATE | 2024-03-26 | 3
NAMING_STRATEGY | TimeStamped | 1
IS_NAME_EDITABLE | True | 1
STANDARD_IS_REQUIRED | False | 1
Tempèrature (°C) | 20 | 2
Tempèrature_IS_REQUIRED | False | 1
OPERATOR_INTERACTION_BARCODE_ISACTIVE | False | 1
OPERATOR_INTERACTION_PARAMETER_ENTRY_ISACTIVE | False | 1
OPERATOR_INTERACTION_TEST_DOCUMENTATION_IS_ACTIVE | False | 1
TESTMANAGER_COMPONENT_COLUMNS | MAX MEASUREMENT_TIME;MAX MEASUREMENT_CROSSHEAD;MAX MEASUREMENT_FORCE;MAX MEASUREMENT_STRESS | 1
TESTMANAGER_COMPONENT_X_AXIS | MEASUREMENT_TIME | 1
TESTMANAGER_COMPONENT_X_AXIS_UNIT | s | 1
TESTMANAGER_COMPONENT_Y_AXIS | MEASUREMENT_FORCE | 1
TESTMANAGER_COMPONENT_Y_AXIS_UNIT | N | 1
TESTMANAGER_COMPONENT_FREQUENCY | 25Hz | 1
MASTER_DEVICE_SETUP_TYPE | SETUP_1 | 1
TEST_AREA | Lower | 1
REPORT_FILE | Customer/Resources/Reports/Rapport rampe tp1 GMP.xlsm | 1
ALLOW_EXTERNAL_REPORT | False | 1
ALLOW_PDF_REPORT | False | 1
ANALYSIS_USE_CYCLEPHASE_POSITIONING | False | 1
ANALYSIS_USE_CYCLEPHASE_PREFORCE | False | 1
ANALYSIS_USE_CYCLEPHASE_TEST | True | 1
ANALYSIS_USE_CYCLEPHASE_ESCAPE | False | 1
REPORT_USE_CYCLEPHASE_POSITIONING | False | 1
REPORT_USE_CYCLEPHASE_PREFORCE | False | 1
REPORT_USE_CYCLEPHASE_TEST | True | 1
REPORT_USE_CYCLEPHASE_ESCAPE | False | 1
ENABLE_AUTO_PDF_REPORT | False | 1
ANALYSIS_PROGRAM | ANALYSIS_PROGRAM_NONE | 1
OPERATOR_MANUAL_VALIDATION | False | 1
PRE_TEST_ANALYSIS_DISPLAY_CALCULATED_PARAMETERS | True | 1
ANALYSIS_ENABLE_MANUAL_PHASE_SELECTION | False | 1
REPORT_ENABLE_MANUAL_PHASE_SELECTION | False | 1
CONTROL_FORCE_OVERRIDE_DEFAULT_PID | False | 1
CONTROL_CROSSHEAD_OVERRIDE_DEFAULT_PID | False | 1
CONTROL_EXTENSOMETER_OVERRIDE_DEFAULT_PID | False | 1
STRAIN_LC (mm) | 66 | 2
RELATIVE_POSITION_OFFSET (mm) | 0 | 2
EXTENSOMETER_CAPACITY | EXTENSOMETER_CAPACITY_CLIP_ON | 1
STRAIN_LE (mm) | 25 | 2
REQUIRE_REMOVE_EXTENSOMETER_AT_TESTCYCLE_END | True | 1
MEASUREMENT_TIME | MEASUREMENT_TIME | 1
MEASUREMENT_CLOCK | MEASUREMENT_CLOCK | 1
MEASUREMENT_FORCE | MEASUREMENT_FORCE | 1
MEASUREMENT_CROSSHEAD | MEASUREMENT_CROSSHEAD | 1
MEASUREMENT_SHIELD | MEASUREMENT_SHIELD | 1
MEASUREMENT_EXTENSOMETER | MEASUREMENT_EXTENSOMETER | 1
MEASUREMENT_TRANSVERSAL_STRAIN | NONE | 1
MEASUREMENT_HBMMODULEANALOG1 | NONE | 1
MEASUREMENT_HBMMODULEANALOG2 | NONE | 1
MEASUREMENT_HBMMODULEANALOG3 | NONE | 1
MEASUREMENT_HBMMODULEANALOG4 | NONE | 1
SECURITYCOMPONENT_ISSHIELDENABLED | True | 1
STANDARD_APPROACH_CYCLE | False | 1
STANDARD_PRECHARGE_CYCLE | False | 1
SIMPLE_RAMP_CYCLE | True | 1
STANDARD_RETURN_CYCLE | False | 1
MEASUREMENT_TIME | False | 1
MEASUREMENT_FORCE | True | 1
MEASUREMENT_FORCE_MIN | Error | 1
MEASUREMENT_FORCE_MIN_VALUE_ERROR (N) | -300 | 2
MEASUREMENT_FORCE_MAX | Error | 1
MEASUREMENT_FORCE_MAX_VALUE_ERROR (N) | 8000 | 2
MEASUREMENT_CROSSHEAD | False | 1
MEASUREMENT_EXTENSOMETER | False | 1
MEASUREMENT_FORCESPEED | False | 1
MEASUREMENT_ELONGATION | False | 1
MEASUREMENT_RELATIVEPOSITION | False | 1
MEASUREMENT_STRAINEXTENSOMETER | False | 1
MEASUREMENT_EXTENSOMETER_STRAINSPEED | False | 1
MEASUREMENT_STRAINCROSSHEAD | False | 1
MEASUREMENT_STRAIN | False | 1
MEASUREMENT_CROSSHEAD_STRAINSPEED | False | 1
MEASUREMENT_STRESS | False | 1
MEASUREMENT_STRESSSPEED | False | 1
MEASUREMENT_TRANSVERSAL_STRAIN | False | 1
SPECIMEN_AREA (mm²) | 40.2 | 2
PRISM_AVERAGE_THICKNESS (mm) | 4.02 | 2
PRISM_AVERAGE_WIDTH (mm) | 10 | 2
SPECIMEN_FORM | SPECIMEN_FORM_PRISMATICAL_SPECIMEN | 1
PRISM_AREA_CALCUL_MODE | Default | 1
PRISM_COUNT | 1 | 1
PRISM_THICKNESS_1 (mm) | 4.02 | 2
PRISM_WIDTH_1 (mm) | 10 | 2
PRISM_FINAL_COUNT | 0 | 1
FREQUENCY_RESULT_FILE_FOR_CYCLEPHASE_POSITIONING | 25Hz | 1
FREQUENCY_RESULT_FILE_FOR_CYCLEPHASE_PREFORCE | 25Hz | 1
FREQUENCY_RESULT_FILE_FOR_CYCLEPHASE_TEST | 25Hz | 1
FREQUENCY_RESULT_FILE_FOR_CYCLEPHASE_ESCAPE | 25Hz | 1
RESULT_COMPONENT_EXPORT_PHASES_BEFORE_TEST | False | 1
RESULT_COMPONENT_ENABLE_PERIODIC_EXPORT | False | 1
RESULT_COMPONENT_ENABLE_CHARTS_EXPORT | False | 1
IS_TRANSVERSAL_EXTENSOMETER_ENABLED | False | 1
TARE_OF_MEASUREMENT_FORCE (N) | -127.6 | 2
TARE_OF_MEASUREMENT_EXTENSOMETER (mm) | -0.12494 | 2
TARE_OF_MEASUREMENT_ELONGATION (mm) | 192.5421 | 2
TARE_OF_MEASUREMENT_RELATIVEPOSITION (mm) | 0 | 2
ASK_CONFIRMATION_BEFORE_PREPARING_EXTENSOMETER | False | 1
ASK_CONFIRMATION_BEFORE_POSITIONING | False | 1
POSITIONING_ENABLED | False | 1
DISPLAY_POSITIONING_SPECIMEN_MESSAGE | True | 1
ENABLE_FREE_TARE | False | 1
TARE_FORCE | BeforeInstallSpecimen | 1
TOOLS_WEIGHT_UNIT | FORCE | 1
TOOLS_WEIGHT_IN_FORCE (N) | 0 | 2
TOOLS_WEIGHT_IN_MASS (g) | 0 | 2
MIN_FORCE_BEFORE_START (N) | -20 | 2
MAX_FORCE_BEFORE_START (N) | 20 | 2
AUTO_TARE_FORCE_BEFORE_START | False | 1
ENABLE_MANUAL_DISPLACEMENT | True | 1
AUTOMATIC_GRIP_LOW_PRESSURE (N) | 0 | 2
AUTOMATIC_GRIP_HIGH_PRESSURE (N) | 0 | 2
AUTOMATIC_GRIP_PRESSURE_DELTA (%) | 0 | 2
AUTOMATIC_GRIP_LOCK_MODE | Unique | 1
GRIP_TYPE | GRIP_TYPE_MANUAL | 1
USE_GRIP | True | 1
PALIER_DURATION (s) | 3 | 2
FORCE_ACTIVATION_PALIER (N) | 10 | 2
PALIER_SERRAGE_ENABLED | True | 1
ASK_CONFIRMATION_SPECIMEN_POSITION | True | 1
IS_TRANSVERSAL_EXTENSOMETER_ENABLED | False | 1
TARE_OF_MEASUREMENT_FORCE (N) | -127.6 | 2
TARE_OF_MEASUREMENT_EXTENSOMETER (mm) | -0.12494 | 2
TARE_OF_MEASUREMENT_ELONGATION (mm) | 192.538 | 2
TARE_OF_MEASUREMENT_RELATIVEPOSITION (mm) | 0 | 2
TARE_EXTENSO | BeforePreforce | 1
USE_EXTENSOMETER | False | 1
USE_TRANSVERSAL_EXTENSOMETER | False | 1
PRECHARGE | CONTROL_FORCE | 1
PRECHARGE_CONTROL_FORCE_RANGE (N) | 5 | 2
PRECHARGE_CONTROL_STRESS_RANGE (MPa) | 1 | 2
PRECHARGE_SPEED (mm/s) | 0 | 2
PRECHARGE_DURATION (s) | 0 | 2
PRECHARGE_ENABLED | False | 1
TARE_ELONGATION | True | 1
USE_ADDITIONAL_EQUIPMENT | False | 1
USE_ADDITIONAL_EQUIPMENT_MESSAGE | PLEASE_INSTALL_ADDITIONAL_EQUIPMENT | 1
IS_TRANSVERSAL_EXTENSOMETER_ENABLED | False | 1
TARE_OF_MEASUREMENT_FORCE (N) | -127.6 | 2
TARE_OF_MEASUREMENT_EXTENSOMETER (mm) | -0.12494 | 2
TARE_OF_MEASUREMENT_ELONGATION (mm) | 192.538 | 2
TARE_OF_MEASUREMENT_RELATIVEPOSITION (mm) | 0 | 2
TO_DESTINATION | False | 1
DESTINATION | CONTROL_FORCE | 1
DESTINATION_CONTROL_FORCE_RANGE (N) | 5 | 2
DESTINATION_CONTROL_EXTENSOMETER_RANGE (mm) | 0.1 | 2
DESTINATION_CONTROL_STRAINEXTENSOMETER_RANGE (%) | 0.1 | 2
DESTINATION_CONTROL_STRAINCROSSHEAD_RANGE (%) | 0.1 | 2
DESTINATION_CONTROL_STRESS_RANGE (MPa) | 1 | 2
PALIER_AT_THE_END | False | 1
PALIER_DURATION (s) | 0 | 2
RAMP | CONTROL_ELONGATION | 1
RAMP_CONTROL_ELONGATION_SPEED (mm/min) | 5 | 2
DEINSTALL_EXTENSOMETER_MODE | None | 1
DEINSTALL_EXTENSOMETER_VALUE_AS_LENGTH (mm) | 0 | 2
DEINSTALL_EXTENSOMETER_VALUE_AS_STRAIN (%) | 0 | 2
EXTENSOMETER_REMOVE_PAUSE | None | 1
STEP_TYPE | MEASUREMENT_FORCE | 1
STEP_TYPE_MEASUREMENT_FORCE_STEP (N) | 1500 | 2
DETECTION_UNIT | Percent | 1
PERCENT_DELTA (%) | 70 | 2
DETECTION_TYPE | MAX | 1
X_AXIS_X_MEASUREMENT | MEASUREMENT_TIME | 1
X_AXIS_Y_MEASUREMENT | MEASUREMENT_TIME | 1
X_AXIS_P1_MEASUREMENT_SHIELD | False | 1
X_AXIS_P2_MEASUREMENT_SHIELD | False | 1
Y_AXIS_X_MEASUREMENT | MEASUREMENT_TIME | 1
Y_AXIS_Y_MEASUREMENT | MEASUREMENT_TIME | 1
Y_AXIS_P1_MEASUREMENT_SHIELD | False | 1
Y_AXIS_P2_MEASUREMENT_SHIELD | False | 1
CALCUL_MODULUS | None | 1
CALCULATE_YOUNG_MODULUS | False | 1
CALCULATE_TRANSVERSAL_MODULUS | False | 1
SOURCE_TRANSVERSAL_MODULUS | TransversalExtensometer | 1
ENABLE_MODULUS_UPDATE | False | 1
TEST_EXPORTED | True | 1
MAX MEASUREMENT_TIME (s) | 37.04 | 2
MAX MEASUREMENT_FORCE (N) | 920.8 | 2
MAX MEASUREMENT_CROSSHEAD (mm) | 195.5986 | 2
MAX MEASUREMENT_EXTENSOMETER (mm) | 0.0001125 | 2
MAX MEASUREMENT_FORCESPEED (N/s) | 49.73684 | 2
MAX MEASUREMENT_ELONGATION (mm) | 3.060561 | 2
MAX MEASUREMENT_RELATIVEPOSITION (mm) | 195.5986 | 2
MAX MEASUREMENT_STRAINCROSSHEAD (%) | 4.641935 | 2
MAX MEASUREMENT_STRAIN (%) | 4.641935 | 2
MAX MEASUREMENT_CROSSHEAD_STRAINSPEED (%/s) | 0.1265908 | 2
MAX MEASUREMENT_STRESS (MPa) | 22.90547 | 2
MAX MEASUREMENT_STRESSSPEED (MPa/s) | 1.237235 | 2
MEASUREMENT_TIME_AT_FORCE_MAX (s) | 28.28 | 2
MEASUREMENT_CLOCK_AT_FORCE_MAX | 2024-03-26 | 3
MEASUREMENT_FORCE_AT_FORCE_MAX (N) | 920.8 | 2
MEASUREMENT_CROSSHEAD_AT_FORCE_MAX (mm) | 194.8686 | 2
MEASUREMENT_SHIELD_AT_FORCE_MAX | True | 1
MEASUREMENT_EXTENSOMETER_AT_FORCE_MAX (mm) | 4.5e-05 | 2
MEASUREMENT_FORCESPEED_AT_FORCE_MAX (N/s) | 7.368421 | 2
MEASUREMENT_ELONGATION_AT_FORCE_MAX (mm) | 2.330607 | 2
MEASUREMENT_RELATIVEPOSITION_AT_FORCE_MAX (mm) | 194.8686 | 2
MEASUREMENT_STRAINCROSSHEAD_AT_FORCE_MAX (%) | 3.535944 | 2
MEASUREMENT_STRAIN_AT_FORCE_MAX (%) | 3.535944 | 2
MEASUREMENT_CROSSHEAD_STRAINSPEED_AT_FORCE_MAX (%/s) | 0.1263797 | 2
MEASUREMENT_STRESS_AT_FORCE_MAX (MPa) | 22.90547 | 2
MEASUREMENT_STRESSSPEED_AT_FORCE_MAX (MPa/s) | 0.1832941 | 2
TEST_VALID | False | 1
FINAL_CYCLE_STATE | Error | 1
CONTROL | CONTROL_ELONGATION | 1
REMOVE_EXTENSO | False | 1
FOLDER_NAME | C:\3R\SyntX 3.1.3\Customer\Tests\TP SDM GMP 2023 -2024\TP S2 ENVIRONNEMENT | 1
METHOD_ID | cca2ac2f-c8f4-4767-aa36-b7b850dca7db | 1
METHOD_NAME | TP S1 ENVIRONNEMENT | 1
METHOD_LAYER_ID | 0ae28f21-371b-4495-97fb-04ba9e854a2a | 1
TEST_NAME | polylite15-5 | 1
Date | 2024-03-26 | 3
*
Début des courbes
MEASUREMENT_TIME | MEASUREMENT_CLOCK | MEASUREMENT_FORCE | MEASUREMENT_CROSSHEAD | MEASUREMENT_SHIELD | MEASUREMENT_EXTENSOMETER | MEASUREMENT_FORCESPEED | MEASUREMENT_ELONGATION | MEASUREMENT_RELATIVEPOSITION | MEASUREMENT_STRAINEXTENSOMETER | MEASUREMENT_EXTENSOMETER_STRAINSPEED | MEASUREMENT_STRAINCROSSHEAD | MEASUREMENT_STRAIN | MEASUREMENT_CROSSHEAD_STRAINSPEED | MEASUREMENT_STRESS | MEASUREMENT_STRESSSPEED
s | DateTime | N | mm | bool | mm | N/s | mm | mm | % | %/s | % | % | %/s | MPa | MPa/s
0 | 45377.62 | -15 | 192.5349 | 1 | 0 |  | -0.003115906 | 192.5349 |  |  | 0 | 0 |  | -0.3731343
0.04 | 45377.62 | -12.6 | 192.5349 | 1 | 2.25e-05 |  | -0.003115906 | 192.5349 |  |  | 0 | 0 |  | -0.3134328
0.08 | 45377.62 | -15 | 192.5349 | 1 | 0 |  | -0.003085655 | 192.5349 |  |  | 4.583563e-05 | 4.583563e-05 |  | -0.3731343
0.12 | 45377.62 | -15 | 192.535 | 1 | 0 |  | -0.003010026 | 192.535 |  |  | 0.0001604247 | 0.0001604247 |  | -0.3731343
0.16 | 45377.62 | -13.8 | 192.5354 | 1 | 4.5e-05 |  | -0.002586505 | 192.5354 |  |  | 0.0008021235 | 0.0008021235 |  | -0.3432836
0.2 | 45377.62 | -15 | 192.5363 | 1 | 2.25e-05 |  | -0.001678959 | 192.5363 |  |  | 0.002177192 | 0.002177192 |  | -0.3731343
0.24 | 45377.62 | -16 | 192.5375 | 1 | 0 |  | -0.0004688985 | 192.5375 |  |  | 0.004010618 | 0.004010618 |  | -0.39801
0.28 | 45377.62 | -15 | 192.5391 | 1 | 0 |  | 0.001089055 | 192.5391 |  |  | 0.006371152 | 0.006371152 |  | -0.3731343
0.32 | 45377.62 | -12.6 | 192.5413 | 1 | 2.25e-05 |  | 0.003327667 | 192.5413 |  |  | 0.009762989 | 0.009762989 |  | -0.3134328
0.36 | 45377.62 | -12.6 | 192.5438 | 1 | 4.5e-05 |  | 0.005823417 | 192.5438 |  |  | 0.01354443 | 0.01354443 |  | -0.3134328
0.4 | 45377.62 | -13.8 | 192.5465 | 1 | 2.25e-05 |  | 0.008500676 | 192.5465 |  |  | 0.01760088 | 0.01760088 |  | -0.3432836
0.44 | 45377.62 | -8 | 192.5494 | 1 | 0 |  | 0.0113897 | 192.5494 |  |  | 0.02197818 | 0.02197818 |  | -0.199005
0.48 | 45377.62 | -9.2 | 192.5524 | 1 | -2.25e-05 |  | 0.01442997 | 192.5524 |  |  | 0.02658466 | 0.02658466 |  | -0.2288557
0.52 | 45377.62 | -6.8 | 192.5556 | 1 | -2.25e-05 |  | 0.01757613 | 192.5556 |  |  | 0.03135157 | 0.03135157 |  | -0.1691542
0.56 | 45377.62 | -4.6 | 192.5588 | 1 | 2.25e-05 |  | 0.02079792 | 192.5588 |  |  | 0.03623306 | 0.03623306 |  | -0.1144279
0.6 | 45377.62 | -2.4 | 192.5621 | 1 | 4.5e-05 |  | 0.02406508 | 192.5621 |  |  | 0.04118331 | 0.04118331 |  | -0.05970149
0.64 | 45377.62 | 0 | 192.5653 | 1 | 4.5e-05 |  | 0.02733224 | 192.5653 |  |  | 0.04613356 | 0.04613356 |  | 0
0.68 | 45377.62 | 0 | 192.5686 | 1 | -2.25e-05 |  | 0.03061453318 | 192.5686 |  |  | 0.05110673 | 0.05110673 |  | 0
0.72 | 45377.62 | 3.4 | 192.5719 | 1 | 2.25e-05 |  | 0.03391195 | 192.5719 |  |  | 0.05610281 | 0.05610281 |  | 0.08457711
0.76 | 45377.62 | 4.6 | 192.5752 | 1 | 2.25e-05 | 25.78947 | 0.03722449 | 192.5752 |  |  | 0.06112181 | 0.06112181 | 0.08042344 | 0.1144279 | 0.6415292
0.8 | 45377.62 | 5.8 | 192.5786 | 1 | 2.25e-05 | 24.21053 | 0.04058241 | 192.5786 |  |  | 0.06620957 | 0.06620957 | 0.08711785 | 0.1442786 | 0.6022519
0.84 | 45377.62 | 9.2 | 192.5819 | 1 | 0 | 31.84211 | 0.04391007 | 192.5819 |  |  | 0.07125148 | 0.07125148 | 0.09369164 | 0.2288557 | 0.7920922
0.88 | 45377.62 | 10.2 | 192.5853 | 1 | 0 | 33.15789 | 0.04728312 | 192.5853 |  |  | 0.07636216 | 0.07636216 | 0.1002654 | 0.2537313 | 0.8248233
0.92 | 45377.62 | 11.4 | 192.5887 | 1 | -2.25e-05 | 33.15789 | 0.05067129 | 192.5887 |  |  | 0.08149575 | 0.08149575 | 0.1061758 | 0.2835821 | 0.8248233
0.96 | 45377.62 | 13.8 | 192.592 | 1 | -2.25e-05 | 37.89474 | 0.05401408 | 192.592 |  |  | 0.08656058 | 0.08656058 | 0.1110308 | 0.3432836 | 0.9426551
1 | 45377.62 | 17.2 | 192.5953 | 1 | 0 | 43.68421 | 0.0573115 | 192.5953 |  |  | 0.09155667 | 0.09155667 | 0.1151922 | 0.4278607 | 1.086672
1.04 | 45377.62 | 18.4 | 192.5986 | 1 | 2.25e-05 | 43.94737 | 0.06062404 | 192.5986 |  |  | 0.09657567 | 0.09657567 | 0.1186902 | 0.4577114 | 1.093218
1.08 | 45377.62 | 19.4 | 192.602 | 1 | 0 | 42.10526 | 0.06396683 | 192.602 |  |  | 0.1016405 | 0.1016405 | 0.1208915 | 0.4825871 | 1.047395
1.12 | 45377.62 | 21.8 | 192.6053 | 1 | 2.25e-05 | 45.26316 | 0.06727937 | 192.6053 |  |  | 0.1066595 | 0.1066595 | 0.1225198 | 0.5422886 | 1.125949
1.16 | 45377.62 | 22.8 | 192.6086 | 1 | -2.25e-05 | 48.15789 | 0.07056166 | 192.6086 |  |  | 0.1116327 | 0.1116327 | 0.123726 | 0.5671642 | 1.197958
1.2 | 45377.62 | 25.2 | 192.6119 | 1 | 2.25e-05 | 43.68421 | 0.0738742 | 192.6119 |  |  | 0.1166517 | 0.1166517 | 0.1245704 | 0.6268657 | 1.086672
1.24 | 45377.62 | 27.4 | 192.6152 | 1 | 2.25e-05 | 48.15789 | 0.07717161 | 192.6152 |  |  | 0.1216478 | 0.1216478 | 0.125083 | 0.681592 | 1.197958
1.28 | 45377.62 | 28.6 | 192.6185 | 1 | 0 | 46.57895 | 0.08051441 | 192.6185 |  |  | 0.1267126 | 0.1267126 | 0.125475 | 0.7114428 | 1.15868
1.32 | 45377.62 | 29.8 | 192.6218 | 1 | 2.25e-05 | 45.26316 | 0.08384207 | 192.6218 |  |  | 0.1317545 | 0.1317545 | 0.1256861 | 0.7412935 | 1.125949
1.36 | 45377.62 | 33.2 | 192.6252 | 1 | -2.25e-05 | 46.84211 | 0.08721512 | 192.6252 |  |  | 0.1368652 | 0.1368652 | 0.1258972 | 0.8258706 | 1.165226
1.4 | 45377.62 | 35.4 | 192.6286 | 1 | -2.25e-05 | 46.57895 | 0.09058816 | 192.6286 |  |  | 0.1419759 | 0.1419759 | 0.1261083 | 0.880597 | 1.15868
1.44 | 45377.62 | 35.4 | 192.6319 | 1 | 4.5e-05 | 46.57895 | 0.09394608 | 192.6319 |  |  | 0.1470636 | 0.1470636 | 0.1262591 | 0.880597 | 1.15868
1.48 | 45377.62 | 39 | 192.6352 | 1 | 0 | 46.84211 | 0.09725862 | 192.6352 |  |  | 0.1520826 | 0.1520826 | 0.1262892 | 0.9701493 | 1.165226
1.52 | 45377.62 | 41.2 | 192.6386 | 1 | 2.25e-05 | 48.15789 | 0.1005863 | 192.6386 |  |  | 0.1571245 | 0.1571245 | 0.1263194 | 1.024876 | 1.197958
1.56 | 45377.62 | 42.4 | 192.6419 | 1 | 0 | 48.15789 | 0.1039291 | 192.6419 |  |  | 0.1621894 | 0.1621894 | 0.1262892 | 1.054726 | 1.197958
1.6 | 45377.62 | 42.4 | 192.6452 | 1 | 0 | 43.68421 | 0.1072567 | 192.6452 |  |  | 0.1672313 | 0.1672313 | 0.1262892 | 1.054726 | 1.086672
1.64 | 45377.62 | 47 | 192.6486 | 1 | 2.25e-05 | 48.42105 | 0.1105693 | 192.6486 |  |  | 0.1722503 | 0.1722503 | 0.1261686 | 1.169154 | 1.204504
1.68 | 45377.62 | 48 | 192.6519 | 1 | -2.25e-05 | 48.15789 | 0.1138818 | 192.6519 |  |  | 0.1772693 | 0.1772693 | 0.1260178 | 1.19403 | 1.197958
1.72 | 45377.62 | 48 | 192.6552 | 1 | 2.25e-05 | 45 | 0.1172095 | 192.6552 |  |  | 0.1823112 | 0.1823112 | 0.1259877 | 1.19403 | 1.119403
1.76 | 45377.62 | 51.6 | 192.6585 | 1 | 0 | 45.26316 | 0.1205372 | 192.6585 |  |  | 0.1873531 | 0.1873531 | 0.126048 | 1.283582 | 1.125949
1.8 | 45377.62 | 52.6 | 192.6619 | 1 | 0 | 45 | 0.1238951 | 192.6619 |  |  | 0.1924409 | 0.1924409 | 0.1261384 | 1.308458 | 1.119403
1.84 | 45377.62 | 55 | 192.6652 | 1 | 2.25e-05 | 46.84211 | 0.127253 | 192.6652 |  |  | 0.1975286 | 0.1975286 | 0.1261686 | 1.368159 | 1.165226
1.88 | 45377.62 | 57.2 | 192.6686 | 1 | 2.25e-05 | 46.57895 | 0.130626 | 192.6686 |  |  | 0.2026393 | 0.2026393 | 0.1262892 | 1.422886 | 1.15868
1.92 | 45377.62 | 57.2 | 192.672 | 1 | 2.25e-05 | 45.26316 | 0.1339991 | 192.672 |  |  | 0.20775 | 0.20775 | 0.1264701 | 1.422886 | 1.125949
1.96 | 45377.62 | 60.6 | 192.6753 | 1 | -2.25e-05 | 46.57895 | 0.1373268 | 192.6753 |  |  | 0.2127919 | 0.2127919 | 0.1265003 | 1.507463 | 1.15868
2 | 45377.62 | 60.6 | 192.6786 | 1 | 0 | 43.68421 | 0.1406393 | 192.6786 |  |  | 0.2178109 | 0.2178109 | 0.1265305 | 1.507463 | 1.086672
2.04 | 45377.62 | 63 | 192.682 | 1 | 2.25e-05 | 45.26316 | 0.143967 | 192.682 |  |  | 0.2228528 | 0.2228528 | 0.1265003 | 1.567164 | 1.125949
2.08 | 45377.62 | 66.4 | 192.6853 | 1 | 2.25e-05 | 48.15789 | 0.1473098 | 192.6853 |  |  | 0.2279177 | 0.2279177 | 0.1265305 | 1.651741 | 1.197958
2.12 | 45377.62 | 67.6 | 192.6886 | 1 | 2.25e-05 | 45.26316 | 0.1506223 | 192.6886 |  |  | 0.2329367 | 0.2329367 | 0.1264098 | 1.681592 | 1.125949
2.16 | 45377.62 | 68.8 | 192.6919 | 1 | -2.25e-05 | 43.94737 | 0.1539197 | 192.6919 |  |  | 0.2379327 | 0.2379327 | 0.1262591 | 1.711443 | 1.093218
2.2 | 45377.62 | 71 | 192.6952 | 1 | 4.5e-05 | 46.84211 | 0.1572171 | 192.6952 |  |  | 0.2429288 | 0.2429288 | 0.1261384 | 1.766169 | 1.165226
2.24 | 45377.62 | 73.2 | 192.6985 | 1 | 0 | 45 | 0.1605448 | 192.6985 |  |  | 0.2479708 | 0.2479708 | 0.1261686 | 1.820896 | 1.119403
2.28 | 45377.62 | 75.6 | 192.7019 | 1 | 0 | 45.26316 | 0.1638876 | 192.7019 |  |  | 0.2530356 | 0.2530356 | 0.1261988 | 1.880597 | 1.125949
2.32 | 45377.62 | 79 | 192.7052 | 1 | 2.25e-05 | 48.15789 | 0.1672152 | 192.7052 |  |  | 0.2580775 | 0.2580775 | 0.1261686 | 1.965174 | 1.197958
2.36 | 45377.62 | 79 | 192.7086 | 1 | -2.25e-05 | 48.15789 | 0.1705883 | 192.7086 |  |  | 0.2631882 | 0.2631882 | 0.1262591 | 1.965174 | 1.197958
2.4 | 45377.62 | 80.2 | 192.712 | 1 | 2.25e-05 | 43.68421 | 0.1739613 | 192.712 |  |  | 0.2682989 | 0.2682989 | 0.1263797 | 1.995025 | 1.086672
2.44 | 45377.62 | 82.4 | 192.7153 | 1 | 4.5e-05 | 45.26316 | 0.1773041 | 192.7153 |  |  | 0.2733637 | 0.2733637 | 0.12644 | 2.049751 | 1.125949
2.48 | 45377.62 | 82.4 | 192.7186 | 1 | 0 | 45.26316 | 0.1806015 | 192.7186 |  |  | 0.2783598 | 0.2783598 | 0.1263797 | 2.049751 | 1.125949
2.52 | 45377.62 | 84.8 | 192.7219 | 1 | 2.25e-05 | 43.68421 | 0.1839292 | 192.7219 |  |  | 0.2834017 | 0.2834017 | 0.1263797 | 2.109453 | 1.086672
2.56 | 45377.62 | 87 | 192.7252 | 1 | 2.25e-05 | 45.26316 | 0.1872569 | 192.7252 |  |  | 0.2884436 | 0.2884436 | 0.1263194 | 2.164179 | 1.125949
2.6 | 45377.62 | 90.4 | 192.7286 | 1 | 0 | 46.57895 | 0.1905845 | 192.7286 |  |  | 0.2934855 | 0.2934855 | 0.1262591 | 2.248756 | 1.15868
2.64 | 45377.62 | 91.6 | 192.7319 | 1 | 4.5e-05 | 45.26316 | 0.193882 | 192.7319 |  |  | 0.2984816 | 0.2984816 | 0.1261083 | 2.278607 | 1.125949
2.68 | 45377.62 | 92.8 | 192.7352 | 1 | 0 | 46.84211 | 0.1971945 | 192.7352 |  |  | 0.3035006 | 0.3035006 | 0.1259877 | 2.308458 | 1.165226
2.72 | 45377.62 | 95 | 192.7385 | 1 | 4.5e-05 | 45.26316 | 0.200507 | 192.7385 |  |  | 0.3085196 | 0.3085196 | 0.1259575 | 2.363184 | 1.125949
2.76 | 45377.62 | 95 | 192.7418 | 1 | 0 | 45.26316 | 0.2038347 | 192.7418 |  |  | 0.3135615 | 0.3135615 | 0.1259877 | 2.363184 | 1.125949
2.8 | 45377.62 | 96.2 | 192.7452 | 1 | 0 | 43.68421 | 0.2071926 | 192.7452 |  |  | 0.3186493 | 0.3186493 | 0.126048 | 2.393035 | 1.086672
2.84 | 45377.62 | 97.4 | 192.7486 | 1 | -2.25e-05 | 40.78947 | 0.2105657 | 192.7486 |  |  | 0.32376 | 0.32376 | 0.1261083 | 2.422886 | 1.014664
2.88 | 45377.62 | 102 | 192.7519 | 1 | 2.25e-05 | 45.26316 | 0.2139387 | 192.7519 |  |  | 0.3288706 | 0.3288706 | 0.1262289 | 2.537313 | 1.125949
2.92 | 45377.62 | 104.2 | 192.7553 | 1 | 2.25e-05 | 46.57895 | 0.2172966 | 192.7553 |  |  | 0.3339584 | 0.3339584 | 0.1263495 | 2.59204 | 1.15868
2.96 | 45377.62 | 103 | 192.7586 | 1 | 2.25e-05 | 42.10526 | 0.2206394 | 192.7586 |  |  | 0.3390232 | 0.3390232 | 0.12644 | 2.562189 | 1.047395
3 | 45377.62 | 106.4 | 192.7619 | 1 | 2.25e-05 | 43.68421 | 0.223952 | 192.7619 |  |  | 0.3440422 | 0.3440422 | 0.1264098 | 2.646766 | 1.086672
3.04 | 45377.62 | 108.8 | 192.7653 | 1 | 2.25e-05 | 43.68421 | 0.2272948 | 192.7653 |  |  | 0.3491071 | 0.3491071 | 0.1264098 | 2.706468 | 1.086672
3.08 | 45377.62 | 110 | 192.7686 | 1 | 4.5e-05 | 40.78947 | 0.2306224 | 192.7686 |  |  | 0.354149 | 0.354149 | 0.1264098 | 2.736318 | 1.014664
3.12 | 45377.62 | 111 | 192.7719 | 1 | 2.25e-05 | 42.10526 | 0.2339501 | 192.7719 |  |  | 0.3591909 | 0.3591909 | 0.1263194 | 2.761194 | 1.047395
3.16 | 45377.62 | 114.6 | 192.7752 | 1 | 6.75e-05 | 45.26316 | 0.2372475 | 192.7752 |  |  | 0.364187 | 0.364187 | 0.1261686 | 2.850746 | 1.125949
3.2 | 45377.62 | 113.4 | 192.7786 | 1 | -2.25e-05 | 40.78947 | 0.24056 | 192.7786 |  |  | 0.369206 | 0.369206 | 0.1261083 | 2.820896 | 1.014664
3.24 | 45377.62 | 116.8 | 192.7819 | 1 | 0 | 45.26316 | 0.2438877 | 192.7819 |  |  | 0.3742479 | 0.3742479 | 0.1261686 | 2.905473 | 1.125949
3.28 | 45377.62 | 119 | 192.7852 | 1 | 2.25e-05 | 45 | 0.2472456 | 192.7852 |  |  | 0.3793357 | 0.3793357 | 0.1262289 | 2.960199 | 1.119403
3.32 | 45377.62 | 121.4 | 192.7886 | 1 | 4.5e-05 | 45.26316 | 0.2505884 | 192.7886 |  |  | 0.3844005 | 0.3844005 | 0.1262591 | 3.0199 | 1.125949
3.36 | 45377.62 | 122.6 | 192.792 | 1 | 0 | 42.36842 | 0.2539615 | 192.792 |  |  | 0.3895112 | 0.3895112 | 0.1263495 | 3.049751 | 1.053941
3.4 | 45377.62 | 123.6 | 192.7953 | 1 | 2.25e-05 | 42.10526 | 0.2573345 | 192.7953 |  |  | 0.3946218 | 0.3946218 | 0.1265003 | 3.074627 | 1.047395
3.44 | 45377.62 | 126 | 192.7987 | 1 | 0 | 43.68421 | 0.2606773 | 192.7987 |  |  | 0.3996867 | 0.3996867 | 0.1265606 | 3.134328 | 1.086672
3.48 | 45377.62 | 129.4 | 192.802 | 1 | 2.25e-05 | 45.26316 | 0.2639596 | 192.802 |  |  | 0.4046598 | 0.4046598 | 0.1265003 | 3.218905 | 1.125949
3.52 | 45377.62 | 129.4 | 192.8053 | 1 | 4.5e-05 | 45.26316 | 0.2673024 | 192.8053 |  |  | 0.4097247 | 0.4097247 | 0.1265305 | 3.218905 | 1.125949
3.56 | 45377.62 | 131.6 | 192.8086 | 1 | 2.25e-05 | 46.57895 | 0.2706301 | 192.8086 |  |  | 0.4147666 | 0.4147666 | 0.1264701 | 3.273632 | 1.15868
3.6 | 45377.62 | 134 | 192.8119 | 1 | 2.25e-05 | 48.15789 | 0.2739426 | 192.8119 |  |  | 0.4197856 | 0.4197856 | 0.1263495 | 3.333333 | 1.197958
3.64 | 45377.62 | 135.2 | 192.8152 | 1 | 0 | 43.68421 | 0.27724 | 192.8152 |  |  | 0.4247817 | 0.4247817 | 0.1261988 | 3.363184 | 1.086672
3.68 | 45377.62 | 138.6 | 192.8185 | 1 | 2.25e-05 | 45.26316 | 0.2805374 | 192.8185 |  |  | 0.4297778 | 0.4297778 | 0.1260781 | 3.447761 | 1.125949
3.72 | 45377.62 | 140.8 | 192.8218 | 1 | 4.5e-05 | 49.73684 | 0.28385 | 192.8218 |  |  | 0.4347968 | 0.4347968 | 0.1260178 | 3.502488 | 1.237235
3.76 | 45377.62 | 139.8 | 192.8252 | 1 | 4.5e-05 | 43.94737 | 0.2871776 | 192.8252 |  |  | 0.4398387 | 0.4398387 | 0.126048 | 3.477612 | 1.093218
3.8 | 45377.62 | 144.2 | 192.8285 | 1 | -2.25e-05 | 46.57895 | 0.2905204 | 192.8285 |  |  | 0.4449035 | 0.4449035 | 0.126048 | 3.587065 | 1.15868
3.84 | 45377.62 | 143.2 | 192.8319 | 1 | 2.25e-05 | 43.68421 | 0.2938935 | 192.8319 |  |  | 0.4500142 | 0.4500142 | 0.1261384 | 3.562189 | 1.086672
3.88 | 45377.62 | 146.6 | 192.8353 | 1 | 2.25e-05 | 46.84211 | 0.2972665 | 192.8353 |  |  | 0.4551249 | 0.4551249 | 0.1262289 | 3.646766 | 1.165226
3.92 | 45377.62 | 147.8 | 192.8386 | 1 | 2.25e-05 | 43.68421 | 0.3006093 | 192.8386 |  |  | 0.4601897 | 0.4601897 | 0.1263194 | 3.676617 | 1.086672
3.96 | 45377.62 | 150 | 192.8419 | 1 | 4.5e-05 | 48.15789 | 0.3039218 | 192.8419 |  |  | 0.4652087 | 0.4652087 | 0.1263194 | 3.731343 | 1.197958
4 | 45377.62 | 151.2 | 192.8452 | 1 | 2.25e-05 | 45.26316 | 0.3072495 | 192.8452 |  |  | 0.4702506 | 0.4702506 | 0.1263194 | 3.761194 | 1.125949
4.04 | 45377.62 | 154.6 | 192.8486 | 1 | 0 | 46.84211 | 0.3105923 | 192.8486 |  |  | 0.4753155 | 0.4753155 | 0.1262892 | 3.845771 | 1.165226
4.08 | 45377.62 | 153.4 | 192.8519 | 1 | 0 | 42.10526 | 0.31392 | 192.8519 |  |  | 0.4803574 | 0.4803574 | 0.1262591 | 3.81592 | 1.047395
4.12 | 45377.62 | 156.8 | 192.8552 | 1 | 2.25e-05 | 45 | 0.3172325 | 192.8552 |  |  | 0.4853764 | 0.4853764 | 0.1261384 | 3.900498 | 1.119403
4.16 | 45377.62 | 156.8 | 192.8585 | 1 | 0 | 43.68421 | 0.3205451 | 192.8585 |  |  | 0.4903954 | 0.4903954 | 0.1260178 | 3.900498 | 1.086672
4.2 | 45377.62 | 162.6 | 192.8619 | 1 | 0 | 48.15789 | 0.3238727 | 192.8619 |  |  | 0.4954373 | 0.4954373 | 0.1259877 | 4.044776 | 1.197958
4.24 | 45377.62 | 159.2 | 192.8652 | 1 | 0 | 39.21053 | 0.3272004 | 192.8652 |  |  | 0.5004792 | 0.5004792 | 0.1260781 | 3.960199 | 0.9753862
4.28 | 45377.62 | 163.8 | 192.8685 | 1 | 2.25e-05 | 45.26316 | 0.3305583 | 192.8685 |  |  | 0.505567 | 0.505567 | 0.1261083 | 4.074627 | 1.125949
4.32 | 45377.62 | 166 | 192.8719 | 1 | 2.25e-05 | 45.26316 | 0.3339162 | 192.8719 |  |  | 0.5106547 | 0.5106547 | 0.1261686 | 4.129353 | 1.125949
4.36 | 45377.62 | 167.2 | 192.8753 | 1 | 2.25e-05 | 43.68421 | 0.3372893 | 192.8753 |  |  | 0.5157654 | 0.5157654 | 0.1262892 | 4.159204 | 1.086672
4.4 | 45377.62 | 168.4 | 192.8787 | 1 | 0 | 43.68421 | 0.3406623 | 192.8787 |  |  | 0.5208761 | 0.5208761 | 0.12644 | 4.189055 | 1.086672
4.44 | 45377.62 | 169.4 | 192.882 | 1 | -2.25e-05 | 40.52632 | 0.34399 | 192.882 |  |  | 0.525918 | 0.525918 | 0.1265003 | 4.21393 | 1.008117
4.48 | 45377.62 | 174 | 192.8853 | 1 | 4.5e-05 | 43.68421 | 0.3473025 | 192.8853 |  |  | 0.530937 | 0.530937 | 0.1265003 | 4.328358 | 1.086672
4.52 | 45377.62 | 174 | 192.8886 | 1 | 2.25e-05 | 45 | 0.3506453 | 192.8886 |  |  | 0.5360018 | 0.5360018 | 0.1265305 | 4.328358 | 1.119403
4.56 | 45377.62 | 177.6 | 192.892 | 1 | 2.25e-05 | 43.94737 | 0.353973 | 192.892 |  |  | 0.5410438 | 0.5410438 | 0.1265003 | 4.41791 | 1.093218
4.6 | 45377.62 | 177.6 | 192.8953 | 1 | 2.25e-05 | 45.26316 | 0.3573006 | 192.8953 |  |  | 0.5460857 | 0.5460857 | 0.1264098 | 4.41791 | 1.125949
4.64 | 45377.62 | 179.8 | 192.8986 | 1 | -2.25e-05 | 43.68421 | 0.3605829 | 192.8986 |  |  | 0.5510588 | 0.5510588 | 0.1262289 | 4.472637 | 1.086672
4.68 | 45377.62 | 181 | 192.9019 | 1 | 2.25e-05 | 43.68421 | 0.3638955 | 192.9019 |  |  | 0.5560778 | 0.5560778 | 0.1261686 | 4.502488 | 1.086672
4.72 | 45377.62 | 183.2 | 192.9052 | 1 | 0 | 43.68421 | 0.3672231 | 192.9052 |  |  | 0.5611198 | 0.5611198 | 0.1261988 | 4.557214 | 1.086672
4.76 | 45377.62 | 184.4 | 192.9086 | 1 | 2.25e-05 | 43.68421 | 0.3705659 | 192.9086 |  |  | 0.5661846 | 0.5661846 | 0.1262289 | 4.587065 | 1.086672
4.8 | 45377.62 | 186.6 | 192.9119 | 1 | 6.75e-05 | 42.10526 | 0.3738936 | 192.9119 |  |  | 0.5712265 | 0.5712265 | 0.1261988 | 4.641791 | 1.047395
4.84 | 45377.62 | 189 | 192.9153 | 1 | 0 | 46.84211 | 0.3772666 | 192.9153 |  |  | 0.5763372 | 0.5763372 | 0.1262892 | 4.701493 | 1.165226
4.88 | 45377.62 | 190.2 | 192.9186 | 1 | 2.25e-05 | 43.94737 | 0.3806397 | 192.9186 |  |  | 0.5814479 | 0.5814479 | 0.1264098 | 4.731343 | 1.093218
4.92 | 45377.62 | 191.2 | 192.922 | 1 | 2.25e-05 | 45.26316 | 0.3839825 | 192.922 |  |  | 0.5865127 | 0.5865127 | 0.1264701 | 4.756219 | 1.125949
4.96 | 45377.62 | 192.4 | 192.9253 | 1 | 2.25e-05 | 39.21053 | 0.3872799 | 192.9253 |  |  | 0.5915088 | 0.5915088 | 0.1264098 | 4.78607 | 0.9753862
5 | 45377.62 | 195.8 | 192.9286 | 1 | 4.5e-05 | 48.15789 | 0.3906076 | 192.9286 |  |  | 0.5965507 | 0.5965507 | 0.1264098 | 4.870647 | 1.197958
5.04 | 45377.62 | 195.8 | 192.9319 | 1 | 4.5e-05 | 42.10526 | 0.3939352 | 192.9319 |  |  | 0.6015926 | 0.6015926 | 0.1263495 | 4.870647 | 1.047395
5.08 | 45377.62 | 199.2 | 192.9353 | 1 | 0 | 43.68421 | 0.3972629 | 192.9353 |  |  | 0.6066345 | 0.6066345 | 0.1262892 | 4.955224 | 1.086672
5.12 | 45377.62 | 199.2 | 192.9386 | 1 | 0 | 42.10526 | 0.4005603 | 192.9386 |  |  | 0.6116306 | 0.6116306 | 0.1261384 | 4.955224 | 1.047395
5.16 | 45377.62 | 202.8 | 192.9419 | 1 | 0 | 45.26316 | 0.4038729 | 192.9419 |  |  | 0.6166496 | 0.6166496 | 0.1260178 | 5.044776 | 1.125949
5.2 | 45377.62 | 205 | 192.9452 | 1 | 2.25e-05 | 46.84211 | 0.4071854 | 192.9452 |  |  | 0.6216686 | 0.6216686 | 0.1259877 | 5.099502 | 1.165226
5.24 | 45377.62 | 205 | 192.9485 | 1 | 0 | 40.78947 | 0.4105131 | 192.9485 |  |  | 0.6267106 | 0.6267106 | 0.1260178 | 5.099502 | 1.014664
5.28 | 45377.62 | 209.6 | 192.9518 | 1 | 2.25e-05 | 46.84211 | 0.4138559 | 192.9518 |  |  | 0.6317754 | 0.6317754 | 0.1260178 | 5.21393 | 1.165226
5.32 | 45377.62 | 209.6 | 192.9552 | 1 | 0 | 42.10526 | 0.4172289 | 192.9552 |  |  | 0.6368861 | 0.6368861 | 0.1261083 | 5.21393 | 1.047395
5.36 | 45377.62 | 210.8 | 192.9586 | 1 | 4.5e-05 | 43.68421 | 0.4206019 | 192.9586 |  |  | 0.6419967 | 0.6419967 | 0.1261988 | 5.243781 | 1.086672
5.4 | 45377.62 | 213 | 192.962 | 1 | 2.25e-05 | 43.68421 | 0.4239599 | 192.962 |  |  | 0.6470845 | 0.6470845 | 0.1263495 | 5.298507 | 1.086672
5.44 | 45377.62 | 213 | 192.9653 | 1 | 2.25e-05 | 42.10526 | 0.4272875 | 192.9653 |  |  | 0.6521264 | 0.6521264 | 0.1263797 | 5.298507 | 1.047395
5.48 | 45377.62 | 215.4 | 192.9686 | 1 | 0 | 42.36842 | 0.4306152 | 192.9686 |  |  | 0.6571683 | 0.6571683 | 0.1263797 | 5.358209 | 1.053941
5.52 | 45377.62 | 217.6 | 192.9719 | 1 | 0 | 43.68421 | 0.433958 | 192.9719 |  |  | 0.6622332 | 0.6622332 | 0.1263797 | 5.412935 | 1.086672
5.56 | 45377.62 | 218.8 | 192.9753 | 1 | 2.25e-05 | 42.36842 | 0.4372856 | 192.9753 |  |  | 0.6672751 | 0.6672751 | 0.1263797 | 5.442786 | 1.053941
5.6 | 45377.62 | 221 | 192.9786 | 1 | 4.5e-05 | 42.10526 | 0.4405982 | 192.9786 |  |  | 0.6722941 | 0.6722941 | 0.1262591 | 5.497512 | 1.047395
5.64 | 45377.62 | 222.2 | 192.9819 | 1 | 2.25e-05 | 42.10526 | 0.4439107 | 192.9819 |  |  | 0.6773131 | 0.6773131 | 0.1261384 | 5.527363 | 1.047395
5.68 | 45377.62 | 224.4 | 192.9852 | 1 | 2.25e-05 | 43.68421 | 0.4472384 | 192.9852 |  |  | 0.682355 | 0.682355 | 0.1261083 | 5.58209 | 1.086672
5.72 | 45377.62 | 226.8 | 192.9886 | 1 | 0 | 45.26316 | 0.4505661 | 192.9886 |  |  | 0.6873969 | 0.6873969 | 0.1261686 | 5.641791 | 1.125949
5.76 | 45377.62 | 226.8 | 192.9919 | 1 | 0 | 40.78947 | 0.4539089 | 192.9919 |  |  | 0.6924618 | 0.6924618 | 0.1261988 | 5.641791 | 1.014664
5.8 | 45377.62 | 229 | 192.9952 | 1 | 0 | 43.68421 | 0.4572516 | 192.9952 |  |  | 0.6975266 | 0.6975266 | 0.1262289 | 5.696517 | 1.086672
5.84 | 45377.62 | 231.4 | 192.9986 | 1 | 0 | 42.36842 | 0.4606247 | 192.9986 |  |  | 0.7026373 | 0.7026373 | 0.1263194 | 5.756219 | 1.053941
5.88 | 45377.62 | 233.6 | 193.002 | 1 | 2.25e-05 | 45.26316 | 0.4639977 | 193.002 |  |  | 0.7077479 | 0.7077479 | 0.1264701 | 5.810945 | 1.125949
5.92 | 45377.62 | 234.8 | 193.0053 | 1 | 0 | 42.10526 | 0.4673405 | 193.0053 |  |  | 0.7128128 | 0.7128128 | 0.1265305 | 5.840796 | 1.047395
5.96 | 45377.62 | 236 | 193.0086 | 1 | 2.25e-05 | 40.78947 | 0.4706379 | 193.0086 |  |  | 0.7178089 | 0.7178089 | 0.1265003 | 5.870647 | 1.014664
6 | 45377.62 | 238.2 | 193.012 | 1 | 2.25e-05 | 43.68421 | 0.4739656 | 193.012 |  |  | 0.7228508 | 0.7228508 | 0.1265003 | 5.925373 | 1.086672
6.04 | 45377.62 | 240.6 | 193.0153 | 1 | 4.5e-05 | 40.78947 | 0.4773084 | 193.0153 |  |  | 0.7279156 | 0.7279156 | 0.1265003 | 5.985075 | 1.014664
6.08 | 45377.62 | 240.6 | 193.0186 | 1 | 2.25e-05 | 40.78947 | 0.4806209 | 193.0186 |  |  | 0.7329346 | 0.7329346 | 0.1263797 | 5.985075 | 1.014664
6.12 | 45377.62 | 244 | 193.0219 | 1 | 4.5e-05 | 43.68421 | 0.4839032 | 193.0219 |  |  | 0.7379078 | 0.7379078 | 0.1261988 | 6.069652 | 1.086672
6.16 | 45377.62 | 245 | 193.0252 | 1 | 0 | 42.10526 | 0.4872158 | 193.0252 |  |  | 0.7429268 | 0.7429268 | 0.1261083 | 6.094527 | 1.047395
6.2 | 45377.62 | 247.4 | 193.0285 | 1 | 0 | 45.26316 | 0.4905132 | 193.0285 |  |  | 0.7479229 | 0.7479229 | 0.126048 | 6.154229 | 1.125949
6.24 | 45377.62 | 248.6 | 193.0318 | 1 | 4.5e-05 | 43.68421 | 0.493856 | 193.0318 |  |  | 0.7529877 | 0.7529877 | 0.1260781 | 6.18408 | 1.086672
6.28 | 45377.62 | 249.6 | 193.0352 | 1 | 2.25e-05 | 42.10526 | 0.4971836 | 193.0352 |  |  | 0.7580296 | 0.7580296 | 0.126048 | 6.208955 | 1.047395
6.32 | 45377.62 | 253.2 | 193.0385 | 1 | 2.25e-05 | 45.26316 | 0.5005567 | 193.0385 |  |  | 0.7631403 | 0.7631403 | 0.1261384 | 6.298507 | 1.125949
6.36 | 45377.62 | 253.2 | 193.0419 | 1 | 0 | 42.36842 | 0.5039297 | 193.0419 |  |  | 0.768251 | 0.768251 | 0.1262591 | 6.298507 | 1.053941
6.4 | 45377.62 | 255.4 | 193.0453 | 1 | 0 | 43.68421 | 0.5072877 | 193.0453 |  |  | 0.7733387 | 0.7733387 | 0.1263495 | 6.353234 | 1.086672
6.44 | 45377.62 | 256.6 | 193.0486 | 1 | 2.25e-05 | 42.36842 | 0.5106002 | 193.0486 |  |  | 0.7783577 | 0.7783577 | 0.1263194 | 6.383085 | 1.053941
6.48 | 45377.62 | 258.8 | 193.0519 | 1 | 2.25e-05 | 42.10526 | 0.5139279 | 193.0519 |  |  | 0.7833996 | 0.7833996 | 0.1263194 | 6.437811 | 1.047395
6.52 | 45377.62 | 260 | 193.0552 | 1 | 2.25e-05 | 43.68421 | 0.5172555 | 193.0552 |  |  | 0.7884416 | 0.7884416 | 0.1262892 | 6.467662 | 1.086672
6.56 | 45377.62 | 262.2 | 193.0586 | 1 | 2.25e-05 | 43.68421 | 0.5205832 | 193.0586 |  |  | 0.7934835 | 0.7934835 | 0.1262591 | 6.522388 | 1.086672
6.6 | 45377.62 | 264.6 | 193.0619 | 1 | 4.5e-05 | 43.68421 | 0.5238957 | 193.0619 |  |  | 0.7985025 | 0.7985025 | 0.1261384 | 6.58209 | 1.086672
6.64 | 45377.62 | 266.8 | 193.0652 | 1 | 4.5e-05 | 43.68421 | 0.5272083 | 193.0652 |  |  | 0.8035215 | 0.8035215 | 0.1260178 | 6.636816 | 1.086672
6.68 | 45377.62 | 268 | 193.0685 | 1 | 0 | 43.68421 | 0.5305359 | 193.0685 |  |  | 0.8085634 | 0.8085634 | 0.1259877 | 6.666667 | 1.086672
6.72 | 45377.62 | 270.2 | 193.0719 | 1 | 2.25e-05 | 45 | 0.5338636 | 193.0719 |  |  | 0.8136053 | 0.8136053 | 0.126048 | 6.721393 | 1.119403
6.76 | 45377.62 | 271.4 | 193.0752 | 1 | 0 | 43.68421 | 0.5372064 | 193.0752 |  |  | 0.8186702 | 0.8186702 | 0.1260781 | 6.751244 | 1.086672
6.8 | 45377.62 | 272.6 | 193.0786 | 1 | 4.5e-05 | 42.10526 | 0.5405794 | 193.0786 |  |  | 0.8237808 | 0.8237808 | 0.1261384 | 6.781095 | 1.047395
6.84 | 45377.62 | 274.8 | 193.0819 | 1 | 4.5e-05 | 45 | 0.5439525 | 193.0819 |  |  | 0.8288915 | 0.8288915 | 0.1262591 | 6.835821 | 1.119403
6.88 | 45377.62 | 277.2 | 193.0853 | 1 | 2.25e-05 | 43.68421 | 0.5473255 | 193.0853 |  |  | 0.8340022 | 0.8340022 | 0.12644 | 6.895522 | 1.086672
6.92 | 45377.62 | 278.2 | 193.0886 | 1 | 2.25e-05 | 43.68421 | 0.5506532 | 193.0886 |  |  | 0.8390441 | 0.8390441 | 0.1264701 | 6.920398 | 1.086672
6.96 | 45377.62 | 279.4 | 193.092 | 1 | -2.25e-05 | 42.10526 | 0.5539657 | 193.092 |  |  | 0.8440631 | 0.8440631 | 0.1265003 | 6.950249 | 1.047395
7 | 45377.62 | 280.6 | 193.0953 | 1 | 2.25e-05 | 42.10526 | 0.5573085 | 193.0953 |  |  | 0.8491279 | 0.8491279 | 0.1265003 | 6.9801 | 1.047395
7.04 | 45377.62 | 284 | 193.0986 | 1 | 0 | 45.26316 | 0.5606513 | 193.0986 |  |  | 0.8541928 | 0.8541928 | 0.1265305 | 7.064677 | 1.125949
7.08 | 45377.62 | 285.2 | 193.102 | 1 | 2.25e-05 | 42.10526 | 0.5639639 | 193.102 |  |  | 0.8592118 | 0.8592118 | 0.1264098 | 7.094527 | 1.047395
7.12 | 45377.62 | 286.4 | 193.1053 | 1 | 2.25e-05 | 43.68421 | 0.5672613 | 193.1053 |  |  | 0.8642079 | 0.8642079 | 0.1262591 | 7.124378 | 1.086672
7.16 | 45377.62 | 289.8 | 193.1086 | 1 | 0 | 45.26316 | 0.5705738 | 193.1086 |  |  | 0.8692269 | 0.8692269 | 0.1261686 | 7.208955 | 1.125949
7.2 | 45377.62 | 289.8 | 193.1119 | 1 | 2.25e-05 | 43.68421 | 0.5738864 | 193.1119 |  |  | 0.8742459 | 0.8742459 | 0.1261686 | 7.208955 | 1.086672
7.24 | 45377.62 | 289.8 | 193.1152 | 1 | 2.25e-05 | 40.78947 | 0.5772292 | 193.1152 |  |  | 0.8793107 | 0.8793107 | 0.1261988 | 7.208955 | 1.014664
7.28 | 45377.62 | 293.2 | 193.1185 | 1 | 2.25e-05 | 43.68421 | 0.5805568 | 193.1185 |  |  | 0.8843526 | 0.8843526 | 0.1261988 | 7.293532 | 1.086672
7.32 | 45377.62 | 294.4 | 193.1219 | 1 | -2.25e-05 | 42.36842 | 0.583945 | 193.1219 |  |  | 0.8894862 | 0.8894862 | 0.1263194 | 7.323383 | 1.053941
7.36 | 45377.62 | 295.4 | 193.1253 | 1 | -2.25e-05 | 40.52632 | 0.587318 | 193.1253 |  |  | 0.8945969 | 0.8945969 | 0.12644 | 7.348259 | 1.008117
7.4 | 45377.62 | 297.8 | 193.1287 | 1 | 0 | 40.78947 | 0.5906608 | 193.1287 |  |  | 0.8996617 | 0.8996617 | 0.1265003 | 7.40796 | 1.014664
7.44 | 45377.62 | 300 | 193.1319 | 1 | 0 | 42.10526 | 0.5939431 | 193.1319 |  |  | 0.9046349 | 0.9046349 | 0.1264098 | 7.462687 | 1.047395
7.48 | 45377.62 | 300 | 193.1353 | 1 | 0 | 39.21053 | 0.5972708 | 193.1353 |  |  | 0.9096768 | 0.9096768 | 0.1264098 | 7.462687 | 0.9753862
7.52 | 45377.62 | 303.4 | 193.1386 | 1 | 0 | 42.10526 | 0.6005985 | 193.1386 |  |  | 0.9147187 | 0.9147187 | 0.1263797 | 7.547264 | 1.047395
7.56 | 45377.62 | 304.6 | 193.1419 | 1 | 2.25e-05 | 42.10526 | 0.603911 | 193.1419 |  |  | 0.9197377 | 0.9197377 | 0.1262591 | 7.577114 | 1.047395
7.6 | 45377.62 | 307 | 193.1452 | 1 | 2.25e-05 | 42.36842 | 0.6072084 | 193.1452 |  |  | 0.9247338 | 0.9247338 | 0.1261083 | 7.636816 | 1.053941
7.64 | 45377.62 | 308 | 193.1485 | 1 | 2.25e-05 | 40.52632 | 0.6105209 | 193.1485 |  |  | 0.9297528 | 0.9297528 | 0.1259877 | 7.661692 | 1.008117
7.68 | 45377.62 | 309.2 | 193.1518 | 1 | 4.5e-05 | 40.78947 | 0.6138335 | 193.1518 |  |  | 0.9347718135 | 0.9347718135 | 0.1259575 | 7.691542 | 1.014664
7.72 | 45377.62 | 311.6 | 193.1552 | 1 | -2.25e-05 | 42.36842 | 0.6171612 | 193.1552 |  |  | 0.9398137 | 0.9398137 | 0.1259877 | 7.751244 | 1.053941
7.76 | 45377.62 | 313.8 | 193.1585 | 1 | 0 | 43.68421 | 0.6205191 | 193.1585 |  |  | 0.9449015 | 0.9449015 | 0.1260178 | 7.80597 | 1.086672
7.8 | 45377.62 | 315 | 193.1619 | 1 | 2.25e-05 | 40.78947 | 0.6238921 | 193.1619 |  |  | 0.9500122 | 0.9500122 | 0.1260781 | 7.835821 | 1.014664
7.84 | 45377.62 | 315 | 193.1653 | 1 | 2.25e-05 | 39.21053 | 0.6272652 | 193.1653 |  |  | 0.9551228 | 0.9551228 | 0.1261988 | 7.835821 | 0.9753862
7.88 | 45377.62 | 317.2 | 193.1686 | 1 | 2.25e-05 | 40.52632 | 0.6306231 | 193.1686 |  |  | 0.9602106 | 0.9602106 | 0.1263194 | 7.890547 | 1.008117
7.92 | 45377.62 | 318.4 | 193.1719 | 1 | 0 | 37.63158 | 0.6339507 | 193.1719 |  |  | 0.9652525 | 0.9652525 | 0.1263495 | 7.920398 | 0.9361089
7.96 | 45377.62 | 320.6 | 193.1753 | 1 | 0 | 40.52632 | 0.6372633 | 193.1753 |  |  | 0.9702715 | 0.9702715 | 0.1263495 | 7.975124 | 1.008117
8 | 45377.62 | 320.6 | 193.1786 | 1 | 4.5e-05 | 40.52632 | 0.6406061 | 193.1786 |  |  | 0.9753363 | 0.9753363 | 0.1263495 | 7.975124 | 1.008117
8.04 | 45377.62 | 323 | 193.1819 | 1 | 2.25e-05 | 39.21053 | 0.6439337 | 193.1819 |  |  | 0.9803783 | 0.9803783 | 0.1263495 | 8.034826 | 0.9753862
8.08 | 45377.62 | 326.4 | 193.1853 | 1 | 4.5e-05 | 42.10526 | 0.6472614 | 193.1853 |  |  | 0.9854202 | 0.9854202 | 0.1262289 | 8.119403 | 1.047395
8.12 | 45377.62 | 327.6 | 193.1886 | 1 | 2.25e-05 | 42.36842 | 0.650574 | 193.1886 |  |  | 0.9904392 | 0.9904392 | 0.1261083 | 8.149254 | 1.053941
8.16 | 45377.62 | 328.6 | 193.1919 | 1 | 4.5e-05 | 40.52632 | 0.6538865 | 193.1919 |  |  | 0.9954582 | 0.9954582 | 0.126048 | 8.174129 | 1.008117
8.2 | 45377.62 | 331 | 193.1952 | 1 | 2.25e-05 | 40.78947 | 0.6572142 | 193.1952 |  |  | 1.0005 | 1.0005 | 0.1261384 | 8.233831 | 1.014664
8.24 | 45377.62 | 331 | 193.1986 | 1 | 0 | 40.78947 | 0.6605721 | 193.1986 |  |  | 1.005588 | 1.005588 | 0.1261988 | 8.233831 | 1.014664
8.28 | 45377.62 | 332.2 | 193.2019 | 1 | 2.25e-05 | 37.89474 | 0.6639149 | 193.2019 |  |  | 1.010653 | 1.010653 | 0.1262289 | 8.263682 | 0.9426551
8.32 | 45377.62 | 335.6 | 193.2053 | 1 | 2.25e-05 | 40.78947 | 0.6672879 | 193.2053 |  |  | 1.015763 | 1.015763 | 0.1263495 | 8.348259 | 1.014664
8.36 | 45377.62 | 336.8 | 193.2087 | 1 | 0 | 39.21053 | 0.670661 | 193.2087 |  |  | 1.020874 | 1.020874 | 0.1265003 | 8.378109 | 0.9753862
8.4 | 45377.62 | 337.8 | 193.212 | 1 | 0 | 39.21053 | 0.6740038 | 193.212 |  |  | 1.025939 | 1.025939 | 0.1265606 | 8.402985 | 0.9753862
8.44 | 45377.62 | 342.4 | 193.2153 | 1 | 6.75e-05 | 43.68421 | 0.6773012 | 193.2153 |  |  | 1.030935 | 1.030935 | 0.1265305 | 8.517413 | 1.086672
8.48 | 45377.62 | 342.4 | 193.2186 | 1 | 2.25e-05 | 40.52632 | 0.680644 | 193.2186 |  |  | 1.036 | 1.036 | 0.1265606 | 8.517413 | 1.008117
8.52 | 45377.62 | 345.8 | 193.222 | 1 | 2.25e-05 | 42.10526 | 0.6839716 | 193.222 |  |  | 1.041042 | 1.041042 | 0.1265003 | 8.60199 | 1.047395
8.56 | 45377.62 | 345.8 | 193.2253 | 1 | 2.25e-05 | 40.52632 | 0.6872842 | 193.2253 |  |  | 1.046061 | 1.046061 | 0.1263797 | 8.60199 | 1.008117
8.6 | 45377.62 | 349.4 | 193.2286 | 1 | 0 | 45.26316 | 0.6905816 | 193.2286 |  |  | 1.051057 | 1.051057 | 0.1262289 | 8.691542 | 1.125949
8.64 | 45377.62 | 349.4 | 193.2319 | 1 | 0 | 42.36842 | 0.693879 | 193.2319 |  |  | 1.056053 | 1.056053 | 0.1261083 | 8.691542 | 1.053941
8.68 | 45377.62 | 351.6 | 193.2352 | 1 | 2.25e-05 | 43.68421 | 0.6971915 | 193.2352 |  |  | 1.061072 | 1.061072 | 0.1260781 | 8.746269 | 1.086672
8.72 | 45377.62 | 352.8 | 193.2385 | 1 | 2.25e-05 | 42.36842 | 0.7005192 | 193.2385 |  |  | 1.066114 | 1.066114 | 0.1261083 | 8.776119 | 1.053941
8.76 | 45377.62 | 352.8 | 193.2419 | 1 | 4.5e-05 | 42.36842 | 0.703862 | 193.2419 |  |  | 1.071179 | 1.071179 | 0.1261083 | 8.776119 | 1.053941
8.8 | 45377.62 | 355 | 193.2452 | 1 | 2.25e-05 | 42.10526 | 0.707235 | 193.2452 |  |  | 1.076289 | 1.076289 | 0.1261988 | 8.830846 | 1.047395
8.84 | 45377.62 | 358.4 | 193.2486 | 1 | 2.25e-05 | 42.10526 | 0.7106081 | 193.2486 |  |  | 1.0814 | 1.0814 | 0.1262892 | 8.915423 | 1.047395
8.88 | 45377.62 | 358.4 | 193.2519 | 1 | 2.25e-05 | 40.52632 | 0.7139509 | 193.2519 |  |  | 1.086465 | 1.086465 | 0.1263495 | 8.915423 | 1.008117
8.92 | 45377.62 | 362 | 193.2553 | 1 | 2.25e-05 | 43.94737 | 0.7172634 | 193.2553 |  |  | 1.091484 | 1.091484 | 0.1263495 | 9.004975 | 1.093218
8.96 | 45377.62 | 362 | 193.2586 | 1 | 0 | 40.78947 | 0.7205910873 | 193.2586 |  |  | 1.096526 | 1.096526 | 0.1263495 | 9.004975 | 1.014664
9 | 45377.62 | 363 | 193.2619 | 1 | 0 | 42.10526 | 0.7239188 | 193.2619 |  |  | 1.101568 | 1.101568 | 0.1262892 | 9.029851 | 1.047395
9.04 | 45377.62 | 365.4 | 193.2652 | 1 | 2.25e-05 | 43.68421 | 0.7272464 | 193.2652 |  |  | 1.10661 | 1.10661 | 0.1262591 | 9.089552 | 1.086672
9.08 | 45377.62 | 367.6 | 193.2685 | 1 | 2.25e-05 | 42.10526 | 0.730559 | 193.2685 |  |  | 1.111629 | 1.111629 | 0.1261384 | 9.144279 | 1.047395
9.12 | 45377.62 | 367.6 | 193.2719 | 1 | 0 | 40.52632 | 0.7338715 | 193.2719 |  |  | 1.116648 | 1.116648 | 0.1260178 | 9.144279 | 1.008117
9.16 | 45377.62 | 372.2 | 193.2752 | 1 | 2.25e-05 | 45.26316 | 0.737184 | 193.2752 |  |  | 1.121667 | 1.121667 | 0.1259575 | 9.258706 | 1.125949
9.2 | 45377.62 | 372.2 | 193.2785 | 1 | 2.25e-05 | 39.21053 | 0.7405117 | 193.2785 |  |  | 1.126709 | 1.126709 | 0.1260178 | 9.258706 | 0.9753862
9.24 | 45377.62 | 373.4 | 193.2819 | 1 | 4.5e-05 | 40.78947 | 0.7438696 | 193.2819 |  |  | 1.131796 | 1.131796 | 0.126048 | 9.288557 | 1.014664
9.28 | 45377.62 | 373.4 | 193.2852 | 1 | 0 | 36.31579 | 0.7472275 | 193.2852 |  |  | 1.136884 | 1.136884 | 0.1261083 | 9.288557 | 0.9033778
9.32 | 45377.62 | 376.8 | 193.2886 | 1 | 4.5e-05 | 40.78947 | 0.7506157 | 193.2886 |  |  | 1.142018 | 1.142018 | 0.1262591 | 9.373134 | 1.014664
9.36 | 45377.62 | 379 | 193.292 | 1 | 2.25e-05 | 38.94737 | 0.7539736 | 193.292 |  |  | 1.147105 | 1.147105 | 0.1263797 | 9.427861 | 0.96884
9.4 | 45377.62 | 380.2 | 193.2953 | 1 | 2.25e-05 | 40.52632 | 0.7573164 | 193.2953 |  |  | 1.15217 | 1.15217 | 0.1264701 | 9.457711 | 1.008117
9.44 | 45377.62 | 384.8 | 193.2986 | 1 | 2.25e-05 | 43.68421 | 0.760629 | 193.2986 |  |  | 1.157189 | 1.157189 | 0.1264701 | 9.572139 | 1.086672
9.48 | 45377.62 | 384.8 | 193.302 | 1 | 2.25e-05 | 42.10526 | 0.7639718 | 193.302 |  |  | 1.162254 | 1.162254 | 0.1265003 | 9.572139 | 1.047395
9.52 | 45377.62 | 386 | 193.3053 | 1 | 2.25e-05 | 43.68421 | 0.7672994 | 193.3053 |  |  | 1.167296 | 1.167296 | 0.1264701 | 9.60199 | 1.086672
9.56 | 45377.62 | 386 | 193.3086 | 1 | 0 | 40.78947 | 0.7706271 | 193.3086 |  |  | 1.172338 | 1.172338 | 0.1263797 | 9.60199 | 1.014664
9.6 | 45377.62 | 390.6 | 193.3119 | 1 | 2.25e-05 | 42.36842 | 0.7739245 | 193.3119 |  |  | 1.177334 | 1.177334 | 0.1262289 | 9.716418 | 1.053941
9.64 | 45377.62 | 390.6 | 193.3152 | 1 | 4.5e-05 | 42.36842 | 0.777237 | 193.3152 |  |  | 1.182353 | 1.182353 | 0.1261686 | 9.716418 | 1.053941
9.68 | 45377.62 | 390.6 | 193.3185 | 1 | 2.25e-05 | 37.63158 | 0.7805496 | 193.3185 |  |  | 1.187372 | 1.187372 | 0.1261686 | 9.716418 | 0.9361089
9.72 | 45377.62 | 392.8 | 193.3219 | 1 | 6.75e-05 | 40.52632 | 0.7839075 | 193.3219 |  |  | 1.19246 | 1.19246 | 0.1262289 | 9.771144 | 1.008117
9.76 | 45377.62 | 394 | 193.3252 | 1 | 2.25e-05 | 40.78947 | 0.7872352 | 193.3252 |  |  | 1.197502 | 1.197502 | 0.1262289 | 9.800995 | 1.014664
9.8 | 45377.62 | 396.2 | 193.3286 | 1 | 2.25e-05 | 40.52632 | 0.7906082 | 193.3286 |  |  | 1.202612 | 1.202612 | 0.1263194 | 9.855721 | 1.008117
9.84 | 45377.62 | 399.8 | 193.332 | 1 | 2.25e-05 | 42.36842 | 0.7939813 | 193.332 |  |  | 1.207723 | 1.207723 | 0.12644 | 9.945274 | 1.053941
9.88 | 45377.62 | 400.8 | 193.3353 | 1 | 0 | 43.68421 | 0.7973241 | 193.3353 |  |  | 1.212788 | 1.212788 | 0.1265003 | 9.970149 | 1.086672
9.92 | 45377.62 | 402 | 193.3386 | 1 | 4.5e-05 | 39.21053 | 0.8006215 | 193.3386 |  |  | 1.217784 | 1.217784 | 0.1264701 | 10 | 0.9753862
9.96 | 45377.62 | 403.2 | 193.3419 | 1 | 4.5e-05 | 40.78947 | 0.8039491 | 193.3419 |  |  | 1.222826 | 1.222826 | 0.1264701 | 10.02985 | 1.014664
10 | 45377.62 | 403.2 | 193.3453 | 1 | 0 | 39.21053 | 0.8072768 | 193.3453 |  |  | 1.227868 | 1.227868 | 0.1264098 | 10.02985 | 0.9753862
10.04 | 45377.62 | 406.6 | 193.3486 | 1 | 4.5e-05 | 43.68421 | 0.8105893 | 193.3486 |  |  | 1.232887 | 1.232887 | 0.1263194 | 10.11443 | 1.086672
10.08 | 45377.62 | 407.8 | 193.3519 | 1 | -2.25e-05 | 40.78947 | 0.8138868 | 193.3519 |  |  | 1.237883 | 1.237883 | 0.1261384 | 10.14428 | 1.014664
10.12 | 45377.62 | 408.8 | 193.3552 | 1 | 4.5e-05 | 39.21053 | 0.8171842 | 193.3552 |  |  | 1.242879 | 1.242879 | 0.1260178 | 10.16915 | 0.9753862
10.16 | 45377.62 | 411.2 | 193.3585 | 1 | 2.25e-05 | 40.78947 | 0.8204967 | 193.3585 |  |  | 1.247898 | 1.247898 | 0.1259575 | 10.22886 | 1.014664
10.2 | 45377.62 | 413.4 | 193.3618 | 1 | 2.25e-05 | 37.63158 | 0.8238395 | 193.3618 |  |  | 1.252963 | 1.252963 | 0.1260178 | 10.28358 | 0.9361089
10.24 | 45377.62 | 413.4 | 193.3652 | 1 | 4.5e-05 | 37.63158 | 0.8271823 | 193.3652 |  |  | 1.258028 | 1.258028 | 0.1260178 | 10.28358 | 0.9361089
10.28 | 45377.62 | 415.8 | 193.3685 | 1 | 0 | 39.21053 | 0.8305553 | 193.3685 |  |  | 1.263138 | 1.263138 | 0.1261083 | 10.34328 | 0.9753862
10.32 | 45377.62 | 419.2 | 193.3719 | 1 | 2.25e-05 | 43.68421 | 0.8339284 | 193.3719 |  |  | 1.268249 | 1.268249 | 0.1261988 | 10.42786 | 1.086672
10.36 | 45377.62 | 420.4 | 193.3753 | 1 | 4.5e-05 | 39.21053 | 0.8372863 | 193.3753 |  |  | 1.273337 | 1.273337 | 0.1263194 | 10.45771 | 0.9753862
10.4 | 45377.62 | 421.4 | 193.3786 | 1 | 0 | 40.52632 | 0.840614 | 193.3786 |  |  | 1.278379 | 1.278379 | 0.1263495 | 10.48259 | 1.008117
10.44 | 45377.62 | 422.6 | 193.3819 | 1 | 2.25e-05 | 42.10526 | 0.8439265 | 193.3819 |  |  | 1.283398 | 1.283398 | 0.1263495 | 10.51244 | 1.047395
10.48 | 45377.62 | 425 | 193.3853 | 1 | 2.25e-05 | 42.36842 | 0.8472693 | 193.3853 |  |  | 1.288462 | 1.288462 | 0.1263194 | 10.57214 | 1.053941
10.52 | 45377.62 | 426 | 193.3886 | 1 | 4.5e-05 | 42.10526 | 0.850597 | 193.3886 |  |  | 1.293504 | 1.293504 | 0.1263194 | 10.59701 | 1.047395
10.56 | 45377.62 | 427.2 | 193.3919 | 1 | 2.25e-05 | 40.78947 | 0.8539246 | 193.3919 |  |  | 1.298546 | 1.298546 | 0.1262289 | 10.62687 | 1.014664
10.6 | 45377.62 | 427.2 | 193.3952 | 1 | 4.5e-05 | 36.05263 | 0.8572221 | 193.3952 |  |  | 1.303542 | 1.303542 | 0.1260781 | 10.62687 | 0.8968316
10.64 | 45377.62 | 430.6 | 193.3985 | 1 | 0 | 39.21053 | 0.8605497 | 193.3985 |  |  | 1.308584 | 1.308584 | 0.126048 | 10.71144 | 0.9753862
10.68 | 45377.62 | 431.8 | 193.4019 | 1 | 0 | 39.21053 | 0.8638774 | 193.4019 |  |  | 1.313626 | 1.313626 | 0.1261083 | 10.74129 | 0.9753862
10.72 | 45377.62 | 434 | 193.4052 | 1 | 2.25e-05 | 40.52632 | 0.8672353 | 193.4052 |  |  | 1.318714 | 1.318714 | 0.1261686 | 10.79602 | 1.008117
10.76 | 45377.62 | 434 | 193.4086 | 1 | 2.25e-05 | 40.52632 | 0.8705932 | 193.4086 |  |  | 1.323802 | 1.323802 | 0.1262289 | 10.79602 | 1.008117
10.8 | 45377.62 | 436.4 | 193.4119 | 1 | 4.5e-05 | 39.21053 | 0.8739511 | 193.4119 |  |  | 1.328889 | 1.328889 | 0.1263194 | 10.85572 | 0.9753862
10.84 | 45377.62 | 439.8 | 193.4153 | 1 | 0 | 42.10526 | 0.8773393 | 193.4153 |  |  | 1.334023 | 1.334023 | 0.1265003 | 10.9403 | 1.047395
10.88 | 45377.62 | 438.6 | 193.4187 | 1 | 2.25e-05 | 39.21053 | 0.880667 | 193.4187 |  |  | 1.339065 | 1.339065 | 0.1265606 | 10.91045 | 0.9753862
10.92 | 45377.62 | 443.2 | 193.422 | 1 | 0 | 42.10526 | 0.8839795 | 193.422 |  |  | 1.344084 | 1.344084 | 0.1265606 | 11.02488 | 1.047395
10.96 | 45377.62 | 443.2 | 193.4253 | 1 | 0 | 39.21053 | 0.8873072 | 193.4253 |  |  | 1.349126 | 1.349126 | 0.1265305 | 11.02488 | 0.9753862
11 | 45377.62 | 443.2 | 193.4286 | 1 | 4.5e-05 | 39.21053 | 0.8906349 | 193.4286 |  |  | 1.354168 | 1.354168 | 0.1265003 | 11.02488 | 0.9753862
11.04 | 45377.62 | 446.6 | 193.432 | 1 | 2.25e-05 | 40.52632 | 0.8939625 | 193.432 |  |  | 1.35921 | 1.35921 | 0.1264098 | 11.10945 | 1.008117
11.08 | 45377.62 | 449 | 193.4353 | 1 | 0 | 39.21053 | 0.8972599349 | 193.4353 |  |  | 1.364206 | 1.364206 | 0.1262591 | 11.16915 | 0.9753862
11.12 | 45377.62 | 447.8 | 193.4385 | 1 | 2.25e-05 | 36.05263 | 0.9005574 | 193.4385 |  |  | 1.369202 | 1.369202 | 0.1261384 | 11.1393 | 0.8968316
11.16 | 45377.62 | 451.2 | 193.4419 | 1 | 0 | 39.21053 | 0.9038699 | 193.4419 |  |  | 1.374221 | 1.374221 | 0.1261083 | 11.22388 | 0.9753862
11.2 | 45377.62 | 451.2 | 193.4452 | 1 | 4.5e-05 | 37.63158 | 0.9072127 | 193.4452 |  |  | 1.379286 | 1.379286 | 0.1261686 | 11.22388 | 0.9361089
11.24 | 45377.62 | 453.6 | 193.4485 | 1 | 2.25e-05 | 37.63158 | 0.9105403 | 193.4485 |  |  | 1.384328 | 1.384328 | 0.1261384 | 11.28358 | 0.9361089
11.28 | 45377.62 | 454.6 | 193.4519 | 1 | 2.25e-05 | 37.63158 | 0.9139134 | 193.4519 |  |  | 1.389438 | 1.389438 | 0.1262289 | 11.30846 | 0.9361089
11.32 | 45377.62 | 458.2 | 193.4553 | 1 | 2.25e-05 | 40.78947 | 0.9172864 | 193.4553 |  |  | 1.394549 | 1.394549 | 0.1263194 | 11.39801 | 1.014664
11.36 | 45377.62 | 458.2 | 193.4586 | 1 | 2.25e-05 | 40.78947 | 0.9206292 | 193.4586 |  |  | 1.399614 | 1.399614 | 0.1264098 | 11.39801 | 1.014664
11.4 | 45377.62 | 461.6 | 193.4619 | 1 | 6.75e-05 | 40.78947 | 0.9239266 | 193.4619 |  |  | 1.40461 | 1.40461 | 0.1263495 | 11.48259 | 1.014664
11.44 | 45377.62 | 461.6 | 193.4652 | 1 | 4.5e-05 | 39.21053 | 0.9272543 | 193.4652 |  |  | 1.409652 | 1.409652 | 0.1263495 | 11.48259 | 0.9753862
11.48 | 45377.62 | 462.8 | 193.4686 | 1 | 2.25e-05 | 37.89474 | 0.9305971 | 193.4686 |  |  | 1.414717 | 1.414717 | 0.1263194 | 11.51244 | 0.9426551
11.52 | 45377.62 | 463.8 | 193.4719 | 1 | 0 | 39.21053 | 0.9339096 | 193.4719 |  |  | 1.419736 | 1.419736 | 0.1262289 | 11.53731 | 0.9753862
11.56 | 45377.62 | 465 | 193.4752 | 1 | 0 | 37.63158 | 0.9372222 | 193.4752 |  |  | 1.424755 | 1.424755 | 0.1261384 | 11.56716 | 0.9361089
11.6 | 45377.62 | 468.4 | 193.4785 | 1 | 0 | 37.63158 | 0.9405196 | 193.4785 |  |  | 1.429751 | 1.429751 | 0.1259575 | 11.65174 | 0.9361089
11.64 | 45377.62 | 469.6 | 193.4818 | 1 | 2.25e-05 | 40.78947 | 0.9438473 | 193.4818 |  |  | 1.434793 | 1.434793 | 0.1259575 | 11.68159 | 1.014664
11.68 | 45377.62 | 470.8 | 193.4852 | 1 | 4.5e-05 | 36.31579 | 0.9471749 | 193.4852 |  |  | 1.439835 | 1.439835 | 0.1259877 | 11.71144 | 0.9033778
11.72 | 45377.62 | 471.8 | 193.4885 | 1 | 2.25e-05 | 37.63158 | 0.9505329 | 193.4885 |  |  | 1.444922 | 1.444922 | 0.126048 | 11.73632 | 0.9361089
11.76 | 45377.62 | 474.2 | 193.4919 | 1 | 2.25e-05 | 40.78947 | 0.9538908 | 193.4919 |  |  | 1.45001 | 1.45001 | 0.1261083 | 11.79602 | 1.014664
11.8 | 45377.62 | 476.4 | 193.4953 | 1 | 0 | 39.21053 | 0.9572789 | 193.4953 |  |  | 1.455144 | 1.455144 | 0.1262289 | 11.85075 | 0.9753862
11.84 | 45377.62 | 477.6 | 193.4986 | 1 | 2.25e-05 | 37.63158 | 0.9606369 | 193.4986 |  |  | 1.460231 | 1.460231 | 0.1263495 | 11.8806 | 0.9361089
11.88 | 45377.62 | 479.8 | 193.502 | 1 | 4.5e-05 | 42.10526 | 0.9639797 | 193.502 |  |  | 1.465296 | 1.465296 | 0.12644 | 11.93532 | 1.047395
11.92 | 45377.62 | 481 | 193.5053 | 1 | 4.5e-05 | 39.21053 | 0.9672922 | 193.5053 |  |  | 1.470315 | 1.470315 | 0.12644 | 11.96517 | 0.9753862
11.96 | 45377.62 | 483.4 | 193.5086 | 1 | 2.25e-05 | 42.36842 | 0.970635 | 193.5086 |  |  | 1.47538 | 1.47538 | 0.12644 | 12.02488 | 1.053941
12 | 45377.62 | 485.6 | 193.512 | 1 | 4.5e-05 | 42.10526 | 0.9739627 | 193.512 |  |  | 1.480422 | 1.480422 | 0.12644 | 12.0796 | 1.047395
12.04 | 45377.62 | 484.4 | 193.5153 | 1 | 2.25e-05 | 39.21053 | 0.9772903 | 193.5153 |  |  | 1.485464 | 1.485464 | 0.1263495 | 12.04975 | 0.9753862
12.08 | 45377.62 | 485.6 | 193.5186 | 1 | 4.5e-05 | 36.05263 | 0.9805877 | 193.5186 |  |  | 1.49046 | 1.49046 | 0.1261988 | 12.0796 | 0.8968316
12.12 | 45377.62 | 486.8 | 193.5219 | 1 | 2.25e-05 | 37.63158 | 0.9839003 | 193.5219 |  |  | 1.495479 | 1.495479 | 0.1261384 | 12.10945 | 0.9361089
12.16 | 45377.62 | 487.8 | 193.5252 | 1 | 0 | 34.47368 | 0.9872279 | 193.5252 |  |  | 1.500521 | 1.500521 | 0.1261988 | 12.13433 | 0.8575543
12.2 | 45377.62 | 492.4 | 193.5286 | 1 | 2.25e-05 | 40.52632 | 0.9905707 | 193.5286 |  |  | 1.505586 | 1.505586 | 0.1262289 | 12.24876 | 1.008117
12.24 | 45377.62 | 494.8 | 193.5319 | 1 | 2.25e-05 | 42.10526 | 0.9939135 | 193.5319 |  |  | 1.510651 | 1.510651 | 0.1262289 | 12.30846 | 1.047395
12.28 | 45377.62 | 494.8 | 193.5353 | 1 | 0 | 40.78947 | 0.9972866 | 193.5353 |  |  | 1.515761 | 1.515761 | 0.1263495 | 12.30846 | 1.014664
12.32 | 45377.62 | 496 | 193.5387 | 1 | 4.5e-05 | 40.78947 | 1.00066 | 193.5387 |  |  | 1.520872 | 1.520872 | 0.1264701 | 12.33831 | 1.014664
12.36 | 45377.62 | 497 | 193.542 | 1 | 0 | 37.63158 | 1.004002 | 193.542 |  |  | 1.525937 | 1.525937 | 0.1265606 | 12.36318 | 0.9361089
12.4 | 45377.62 | 500.4 | 193.5453 | 1 | 0 | 40.52632 | 1.007285 | 193.5453 |  |  | 1.53091 | 1.53091 | 0.1264701 | 12.44776 | 1.008117
12.44 | 45377.62 | 500.4 | 193.5486 | 1 | 2.25e-05 | 38.94737 | 1.010612 | 193.5486 |  |  | 1.535952 | 1.535952 | 0.1264701 | 12.44776 | 0.96884
12.48 | 45377.62 | 502.8 | 193.5519 | 1 | 2.25e-05 | 40.78947 | 1.01394 | 193.5519 |  |  | 1.540994 | 1.540994 | 0.1264098 | 12.50746 | 1.014664
12.52 | 45377.62 | 504 | 193.5553 | 1 | 4.5e-05 | 39.21053 | 1.017268 | 193.5553 |  |  | 1.546036 | 1.546036 | 0.1263495 | 12.53731 | 0.9753862
12.56 | 45377.62 | 507.4 | 193.5585 | 1 | 2.25e-05 | 40.78947 | 1.02055 | 193.5585 |  |  | 1.551009 | 1.551009 | 0.1261384 | 12.62189 | 1.014664
12.6 | 45377.62 | 509.6 | 193.5619 | 1 | 0 | 42.10526 | 1.023863 | 193.5619 |  |  | 1.556028 | 1.556028 | 0.126048 | 12.67662 | 1.047395
12.64 | 45377.62 | 508.6 | 193.5652 | 1 | 2.25e-05 | 37.89474 | 1.027175 | 193.5652 |  |  | 1.561047 | 1.561047 | 0.1259877 | 12.65174 | 0.9426551
12.68 | 45377.62 | 509.6 | 193.5685 | 1 | 0 | 37.63158 | 1.030503 | 193.5685 |  |  | 1.566089 | 1.566089 | 0.1260178 | 12.67662 | 0.9361089
12.72 | 45377.62 | 513 | 193.5718 | 1 | 2.25e-05 | 38.94737 | 1.033846 | 193.5718 |  |  | 1.571154 | 1.571154 | 0.1260178 | 12.76119 | 0.96884
12.76 | 45377.62 | 515.4 | 193.5752 | 1 | 2.25e-05 | 39.21053 | 1.037219 | 193.5752 |  |  | 1.576264 | 1.576264 | 0.1261083 | 12.8209 | 0.9753862
12.8 | 45377.62 | 516.6 | 193.5786 | 1 | 2.25e-05 | 42.36842 | 1.040592 | 193.5786 |  |  | 1.581375 | 1.581375 | 0.1261988 | 12.85075 | 1.053941
12.84 | 45377.62 | 516.6 | 193.5819 | 1 | 0 | 40.78947 | 1.04395 | 193.5819 |  |  | 1.586463 | 1.586463 | 0.1263194 | 12.85075 | 1.014664
12.88 | 45377.62 | 518.8 | 193.5853 | 1 | 4.5e-05 | 42.10526 | 1.047262 | 193.5853 |  |  | 1.591482 | 1.591482 | 0.1263194 | 12.90547 | 1.047395
12.92 | 45377.62 | 520 | 193.5886 | 1 | 4.5e-05 | 42.36842 | 1.05059 | 193.5886 |  |  | 1.596524 | 1.596524 | 0.1263194 | 12.93532 | 1.053941
12.96 | 45377.62 | 522.2 | 193.5919 | 1 | 0 | 39.21053 | 1.053933 | 193.5919 |  |  | 1.601589 | 1.601589 | 0.1263194 | 12.99005 | 0.9753862
13 | 45377.62 | 522.2 | 193.5953 | 1 | 0 | 36.05263 | 1.05726 | 193.5953 |  |  | 1.60663 | 1.60663 | 0.1262892 | 12.99005 | 0.8968316
13.04 | 45377.62 | 524.6 | 193.5986 | 1 | 4.5e-05 | 39.21053 | 1.060573 | 193.5986 |  |  | 1.611649 | 1.611649 | 0.1261686 | 13.04975 | 0.9753862
13.08 | 45377.62 | 529.2 | 193.6019 | 1 | 4.5e-05 | 43.68421 | 1.063885 | 193.6019 |  |  | 1.616668 | 1.616668 | 0.126048 | 13.16418 | 1.086672
13.12 | 45377.62 | 528 | 193.6052 | 1 | 2.25e-05 | 40.78947 | 1.067213 | 193.6052 |  |  | 1.62171 | 1.62171 | 0.1260178 | 13.13433 | 1.014664
13.16 | 45377.62 | 529.2 | 193.6085 | 1 | 4.5e-05 | 37.89474 | 1.070541 | 193.6085 |  |  | 1.626752 | 1.626752 | 0.1261083 | 13.16418 | 0.9426551
13.2 | 45377.62 | 531.4 | 193.6119 | 1 | 2.25e-05 | 40.78947 | 1.073899 | 193.6119 |  |  | 1.63184 | 1.63184 | 0.1261686 | 13.21891 | 1.014664
13.24 | 45377.62 | 533.8 | 193.6152 | 1 | 0 | 40.78947 | 1.077241 | 193.6152 |  |  | 1.636905 | 1.636905 | 0.1261988 | 13.27861 | 1.014664
13.28 | 45377.62 | 532.6 | 193.6186 | 1 | 2.25e-05 | 37.63158 | 1.080629 | 193.6186 |  |  | 1.642038 | 1.642038 | 0.1263194 | 13.24876 | 0.9361089
13.32 | 45377.62 | 534.8 | 193.622 | 1 | 2.25e-05 | 36.05263 | 1.084003 | 193.622 |  |  | 1.647149 | 1.647149 | 0.1265003 | 13.30348 | 0.8968316
13.36 | 45377.62 | 537.2 | 193.6253 | 1 | 4.5e-05 | 36.31579 | 1.087345 | 193.6253 |  |  | 1.652214 | 1.652214 | 0.1265606 | 13.36318 | 0.9033778
13.4 | 45377.62 | 537.2 | 193.6286 | 1 | 2.25e-05 | 37.63158 | 1.090643 | 193.6286 |  |  | 1.65721 | 1.65721 | 0.1265305 | 13.36318 | 0.9361089
13.44 | 45377.62 | 539.4 | 193.632 | 1 | 2.25e-05 | 39.21053 | 1.093986 | 193.632 |  |  | 1.662275 | 1.662275 | 0.1265606 | 13.41791 | 0.9753862
13.48 | 45377.62 | 540.6 | 193.6353 | 1 | 2.25e-05 | 36.31579 | 1.097313 | 193.6353 |  |  | 1.667317 | 1.667317 | 0.1265305 | 13.44776 | 0.9033778
13.52 | 45377.62 | 542.8 | 193.6386 | 1 | 4.5e-05 | 36.05263 | 1.100626 | 193.6386 |  |  | 1.672336 | 1.672336 | 0.1264098 | 13.50249 | 0.8968316
13.56 | 45377.62 | 545.2 | 193.6419 | 1 | 4.5e-05 | 37.63158 | 1.103923 | 193.6419 |  |  | 1.677332 | 1.677332 | 0.1262591 | 13.56219 | 0.9361089
13.6 | 45377.62 | 544 | 193.6452 | 1 | 4.5e-05 | 36.05263 | 1.107236 | 193.6452 |  |  | 1.682351 | 1.682351 | 0.1261686 | 13.53234 | 0.8968316
13.64 | 45377.62 | 546.4 | 193.6485 | 1 | 2.25e-05 | 36.31579 | 1.110548 | 193.6485 |  |  | 1.68737 | 1.68737 | 0.1261686 | 13.59204 | 0.9033778
13.68 | 45377.62 | 548.6 | 193.6519 | 1 | 0 | 37.63158 | 1.113891 | 193.6519 |  |  | 1.692435 | 1.692435 | 0.1261988 | 13.64677 | 0.9361089
13.72 | 45377.62 | 548.6 | 193.6552 | 1 | 4.5e-05 | 34.73684 | 1.117219 | 193.6552 |  |  | 1.697477 | 1.697477 | 0.1261686 | 13.64677 | 0.8641005
13.76 | 45377.62 | 550.8 | 193.6586 | 1 | 6.75e-05 | 37.63158 | 1.120592 | 193.6586 |  |  | 1.702587 | 1.702587 | 0.1262591 | 13.70149 | 0.9361089
13.8 | 45377.62 | 552 | 193.662 | 1 | 4.5e-05 | 36.05263 | 1.123965 | 193.662 |  |  | 1.707698 | 1.707698 | 0.1263797 | 13.73134 | 0.8968316
13.84 | 45377.62 | 553.2 | 193.6653 | 1 | 2.25e-05 | 31.57895 | 1.127308 | 193.6653 |  |  | 1.712763 | 1.712763 | 0.12644 | 13.76119 | 0.785546
13.88 | 45377.62 | 553.2 | 193.6686 | 1 | -2.25e-05 | 33.15789 | 1.130605 | 193.6686 |  |  | 1.717759 | 1.717759 | 0.1263797 | 13.76119 | 0.8248233
13.92 | 45377.62 | 556.6 | 193.6719 | 1 | 4.5e-05 | 36.05263 | 1.133918 | 193.6719 |  |  | 1.722778 | 1.722778 | 0.1263495 | 13.84577 | 0.8968316
13.96 | 45377.62 | 559 | 193.6753 | 1 | 4.5e-05 | 36.31579 | 1.13726 | 193.6753 |  |  | 1.727843 | 1.727843 | 0.1263194 | 13.90547 | 0.9033778
14 | 45377.62 | 559 | 193.6786 | 1 | 4.5e-05 | 33.15789 | 1.140573 | 193.6786 |  |  | 1.732862 | 1.732862 | 0.1262591 | 13.90547 | 0.8248233
14.04 | 45377.62 | 561.2 | 193.6819 | 1 | 4.5e-05 | 37.63158 | 1.143885 | 193.6819 |  |  | 1.737881 | 1.737881 | 0.1261083 | 13.9602 | 0.9361089
14.08 | 45377.62 | 562.4 | 193.6852 | 1 | 2.25e-05 | 36.31579 | 1.147198 | 193.6852 |  |  | 1.7429 | 1.7429 | 0.1259877 | 13.99005 | 0.9033778
14.12 | 45377.62 | 565.8 | 193.6885 | 1 | 2.25e-05 | 37.63158 | 1.15051 | 193.6885 |  |  | 1.747919 | 1.747919 | 0.1259274 | 14.07463 | 0.9361089
14.16 | 45377.62 | 567 | 193.6918 | 1 | 4.5e-05 | 39.21053 | 1.153838 | 193.6918 |  |  | 1.752961 | 1.752961 | 0.1259877 | 14.10448 | 0.9753862
14.2 | 45377.62 | 568 | 193.6952 | 1 | 2.25e-05 | 37.63158 | 1.157196 | 193.6952 |  |  | 1.758048 | 1.758048 | 0.1260178 | 14.12935 | 0.9361089
14.24 | 45377.62 | 569.2 | 193.6985 | 1 | 4.5e-05 | 37.63158 | 1.160554 | 193.6985 |  |  | 1.763136 | 1.763136 | 0.1260781 | 14.1592 | 0.9361089
14.28 | 45377.62 | 571.6 | 193.7019 | 1 | 4.5e-05 | 37.89474 | 1.163942 | 193.7019 |  |  | 1.76827 | 1.76827 | 0.1262289 | 14.21891 | 0.9426551
14.32 | 45377.62 | 571.6 | 193.7053 | 1 | 2.25e-05 | 34.73684 | 1.1673 | 193.7053 |  |  | 1.773358 | 1.773358 | 0.1263495 | 14.21891 | 0.8641005
14.36 | 45377.62 | 572.6 | 193.7086 | 1 | 4.5e-05 | 37.63158 | 1.170643 | 193.7086 |  |  | 1.778422 | 1.778422 | 0.1264098 | 14.24378 | 0.9361089
14.4 | 45377.62 | 575 | 193.7119 | 1 | 2.25e-05 | 37.63158 | 1.173955 | 193.7119 |  |  | 1.783441 | 1.783441 | 0.1264098 | 14.30348 | 0.9361089
14.44 | 45377.62 | 576 | 193.7153 | 1 | 2.25e-05 | 36.05263 | 1.177298 | 193.7153 |  |  | 1.788506 | 1.788506 | 0.1264098 | 14.32836 | 0.8968316
14.48 | 45377.62 | 577.2 | 193.7186 | 1 | 0 | 37.63158 | 1.180626 | 193.7186 |  |  | 1.793548 | 1.793548 | 0.1264098 | 14.35821 | 0.9361089
14.52 | 45377.62 | 581.8 | 193.7219 | 1 | 2.25e-05 | 40.78947 | 1.183954 | 193.7219 |  |  | 1.79859 | 1.79859 | 0.1263194 | 14.47264 | 1.014664
14.56 | 45377.62 | 580.6 | 193.7252 | 1 | 4.5e-05 | 37.63158 | 1.187251 | 193.7252 |  |  | 1.803586 | 1.803586 | 0.1261686 | 14.44279 | 0.9361089
14.6 | 45377.62 | 580.6 | 193.7286 | 1 | 4.5e-05 | 36.05263 | 1.190579 | 193.7286 |  |  | 1.808628 | 1.808628 | 0.1261384 | 14.44279 | 0.8968316
14.64 | 45377.62 | 584.2 | 193.7319 | 1 | 4.5e-05 | 40.78947 | 1.193891 | 193.7319 |  |  | 1.813647 | 1.813647 | 0.1261686 | 14.53234 | 1.014664
14.68 | 45377.62 | 584.2 | 193.7352 | 1 | 2.25e-05 | 36.31579 | 1.197249 | 193.7352 |  |  | 1.818735 | 1.818735 | 0.1262591 | 14.53234 | 0.9033778
14.72 | 45377.62 | 586.4 | 193.7386 | 1 | 4.5e-05 | 36.05263 | 1.200592 | 193.7386 |  |  | 1.8238 | 1.8238 | 0.1262591 | 14.58706 | 0.8968316
14.76 | 45377.62 | 588.6 | 193.7419 | 1 | 4.5e-05 | 38.94737 | 1.20395 | 193.7419 |  |  | 1.828887 | 1.828887 | 0.1263495 | 14.64179 | 0.96884
14.8 | 45377.62 | 589.8 | 193.7453 | 1 | 2.25e-05 | 37.63158 | 1.207338 | 193.7453 |  |  | 1.834021 | 1.834021 | 0.1265003 | 14.67164 | 0.9361089
14.84 | 45377.62 | 591 | 193.7487 | 1 | 2.25e-05 | 37.63158 | 1.210666 | 193.7487 |  |  | 1.839063 | 1.839063 | 0.1265305 | 14.70149 | 0.9361089
14.88 | 45377.62 | 591 | 193.752 | 1 | 4.5e-05 | 33.15789 | 1.213963 | 193.752 |  |  | 1.844059 | 1.844059 | 0.1265003 | 14.70149 | 0.8248233
14.92 | 45377.62 | 594.4 | 193.7553 | 1 | 4.5e-05 | 36.05263 | 1.217291 | 193.7553 |  |  | 1.849101 | 1.849101 | 0.1265003 | 14.78607 | 0.8968316
14.96 | 45377.62 | 595.6 | 193.7586 | 1 | 4.5e-05 | 36.31579 | 1.220634 | 193.7586 |  |  | 1.854166 | 1.854166 | 0.1264701 | 14.81592 | 0.9033778
15 | 45377.62 | 596.8 | 193.7619 | 1 | 4.5e-05 | 36.31579 | 1.223946 | 193.7619 |  |  | 1.859185 | 1.859185 | 0.1263797 | 14.84577 | 0.9033778
15.04 | 45377.62 | 599 | 193.7652 | 1 | 0 | 36.05263 | 1.227228 | 193.7652 |  |  | 1.864158 | 1.864158 | 0.1261686 | 14.9005 | 0.8968316
15.08 | 45377.62 | 599 | 193.7685 | 1 | 2.25e-05 | 36.05263 | 1.230541 | 193.7685 |  |  | 1.869177 | 1.869177 | 0.1260781 | 14.9005 | 0.8968316
15.12 | 45377.62 | 601.2 | 193.7718 | 1 | 0 | 37.63158 | 1.233853 | 193.7718 |  |  | 1.874196 | 1.874196 | 0.1260178 | 14.95522 | 0.9361089
15.16 | 45377.62 | 601.2 | 193.7752 | 1 | 2.25e-05 | 34.47368 | 1.237181 | 193.7752 |  |  | 1.879238 | 1.879238 | 0.126048 | 14.95522 | 0.8575543
15.2 | 45377.62 | 604.8 | 193.7785 | 1 | 0 | 37.89474 | 1.240524 | 193.7785 |  |  | 1.884303 | 1.884303 | 0.126048 | 15.04478 | 0.9426551
15.24 | 45377.62 | 607 | 193.7819 | 1 | 0 | 39.21053 | 1.243897 | 193.7819 |  |  | 1.889413 | 1.889413 | 0.1261384 | 15.0995 | 0.9753862
15.28 | 45377.62 | 607 | 193.7853 | 1 | 0 | 33.15789 | 1.24727 | 193.7853 |  |  | 1.894524 | 1.894524 | 0.1262289 | 15.0995 | 0.8248233
15.32 | 45377.62 | 608.2 | 193.7886 | 1 | 2.25e-05 | 36.31579 | 1.250628 | 193.7886 |  |  | 1.899612 | 1.899612 | 0.1263495 | 15.12935 | 0.9033778
15.36 | 45377.62 | 609.4 | 193.7919 | 1 | 2.25e-05 | 37.89474 | 1.25394 | 193.7919 |  |  | 1.904631 | 1.904631 | 0.1263194 | 15.1592 | 0.9426551
15.4 | 45377.62 | 611.6 | 193.7952 | 1 | 4.5e-05 | 36.05263 | 1.257253 | 193.7952 |  |  | 1.90965 | 1.90965 | 0.1263194 | 15.21393 | 0.8968316
15.44 | 45377.62 | 612.8 | 193.7986 | 1 | 2.25e-05 | 37.63158 | 1.260596 | 193.7986 |  |  | 1.914715 | 1.914715 | 0.1262892 | 15.24378 | 0.9361089
15.48 | 45377.62 | 613.8 | 193.8019 | 1 | 2.25e-05 | 36.05263 | 1.263923 | 193.8019 |  |  | 1.919757 | 1.919757 | 0.1262591 | 15.26866 | 0.8968316
15.52 | 45377.62 | 616.2 | 193.8052 | 1 | 2.25e-05 | 36.31579 | 1.267236 | 193.8052 |  |  | 1.924776 | 1.924776 | 0.1261686 | 15.32836 | 0.9033778
15.56 | 45377.62 | 618.4 | 193.8085 | 1 | 0 | 37.63158 | 1.270549 | 193.8085 |  |  | 1.929795 | 1.929795 | 0.1260178 | 15.38308 | 0.9361089
15.6 | 45377.62 | 619.6 | 193.8119 | 1 | 4.5e-05 | 37.63158 | 1.273861 | 193.8119 |  |  | 1.934814 | 1.934814 | 0.1259877 | 15.41294 | 0.9361089
15.64 | 45377.62 | 619.6 | 193.8152 | 1 | 2.25e-05 | 37.63158 | 1.277189 | 193.8152 |  |  | 1.939855 | 1.939855 | 0.126048 | 15.41294 | 0.9361089
15.68 | 45377.62 | 623 | 193.8185 | 1 | 2.25e-05 | 37.63158 | 1.280547 | 193.8185 |  |  | 1.944943 | 1.944943 | 0.1261083 | 15.49751 | 0.9361089
15.72 | 45377.62 | 624.2 | 193.8219 | 1 | 0 | 37.63158 | 1.283905 | 193.8219 |  |  | 1.950031 | 1.950031 | 0.1261384 | 15.52736 | 0.9361089
15.76 | 45377.62 | 624.2 | 193.8253 | 1 | -2.25e-05 | 36.05263 | 1.287293 | 193.8253 |  |  | 1.955165 | 1.955165 | 0.1262892 | 15.52736 | 0.8968316
15.8 | 45377.62 | 627.6 | 193.8287 | 1 | 0 | 37.63158 | 1.290666 | 193.8287 |  |  | 1.960275 | 1.960275 | 0.1264701 | 15.61194 | 0.9361089
15.84 | 45377.62 | 628.8 | 193.832 | 1 | 4.5e-05 | 39.21053 | 1.293993 | 193.832 |  |  | 1.965317 | 1.965317 | 0.1265003 | 15.64179 | 0.9753862
15.88 | 45377.62 | 631 | 193.8353 | 1 | 2.25e-05 | 39.21053 | 1.297306 | 193.8353 |  |  | 1.970336 | 1.970336 | 0.1265003 | 15.69652 | 0.9753862
15.92 | 45377.62 | 628.8 | 193.8386 | 1 | 4.5e-05 | 36.31579 | 1.300634 | 193.8386 |  |  | 1.975378 | 1.975378 | 0.1265003 | 15.64179 | 0.9033778
15.96 | 45377.62 | 633.4 | 193.842 | 1 | 2.25e-05 | 37.63158 | 1.303976 | 193.842 |  |  | 1.980443 | 1.980443 | 0.1265003 | 15.75622 | 0.9361089
16 | 45377.62 | 633.4 | 193.8453 | 1 | 9e-05 | 34.73684 | 1.307304 | 193.8453 |  |  | 1.985485 | 1.985485 | 0.1264098 | 15.75622 | 0.8641005
16.04 | 45377.62 | 633.4 | 193.8486 | 1 | -2.25e-05 | 34.73684 | 1.310602 | 193.8486 |  |  | 1.990481 | 1.990481 | 0.1262591 | 15.75622 | 0.8641005
16.08 | 45377.62 | 635.6 | 193.8519 | 1 | 4.5e-05 | 36.05263 | 1.313914 | 193.8519 |  |  | 1.9955 | 1.9955 | 0.1261686 | 15.81095 | 0.8968316
16.12 | 45377.62 | 636.8 | 193.8552 | 1 | 4.5e-05 | 36.05263 | 1.317211 | 193.8552 |  |  | 2.000496 | 2.000496 | 0.1261384 | 15.8408 | 0.8968316
16.16 | 45377.62 | 639 | 193.8586 | 1 | 2.25e-05 | 36.05263 | 1.320569 | 193.8586 |  |  | 2.005584 | 2.005584 | 0.1262289 | 15.89552 | 0.8968316
16.2 | 45377.62 | 640.2 | 193.8619 | 1 | 4.5e-05 | 36.05263 | 1.323882 | 193.8619 |  |  | 2.010603 | 2.010603 | 0.1261686 | 15.92537 | 0.8968316
16.24 | 45377.62 | 642.6 | 193.8653 | 1 | 4.5e-05 | 37.89474 | 1.32727 | 193.8653 |  |  | 2.015736 | 2.015736 | 0.1262892 | 15.98507 | 0.9426551
16.28 | 45377.62 | 642.6 | 193.8686 | 1 | 2.25e-05 | 34.73684 | 1.330628 | 193.8686 |  |  | 2.020824 | 2.020824 | 0.1263797 | 15.98507 | 0.8641005
16.32 | 45377.62 | 646 | 193.872 | 1 | 2.25e-05 | 36.31579 | 1.333986 | 193.872 |  |  | 2.025912 | 2.025912 | 0.1264701 | 16.06965 | 0.9033778
16.36 | 45377.62 | 647.2 | 193.8753 | 1 | 4.5e-05 | 36.31579 | 1.337268 | 193.8753 |  |  | 2.030885 | 2.030885 | 0.1264098 | 16.0995 | 0.9033778
16.4 | 45377.62 | 647.2 | 193.8786 | 1 | 4.5e-05 | 36.31579 | 1.340596 | 193.8786 |  |  | 2.035927 | 2.035927 | 0.1264098 | 16.0995 | 0.9033778
16.44 | 45377.62 | 649.4 | 193.8819 | 1 | 2.25e-05 | 34.73684 | 1.343924 | 193.8819 |  |  | 2.040969 | 2.040969 | 0.1263495 | 16.15423 | 0.8641005
16.48 | 45377.62 | 650.6 | 193.8852 | 1 | 6.75e-05 | 34.73684 | 1.347251 | 193.8852 |  |  | 2.046011 | 2.046011 | 0.1262892 | 16.18408 | 0.8641005
16.52 | 45377.62 | 651.6 | 193.8885 | 1 | 2.25e-05 | 36.05263 | 1.350549 | 193.8885 |  |  | 2.051007 | 2.051007 | 0.1261083 | 16.20896 | 0.8968316
16.56 | 45377.62 | 654 | 193.8918 | 1 | 4.5e-05 | 34.73684 | 1.353846 | 193.8918 |  |  | 2.056003 | 2.056003 | 0.1259575 | 16.26866 | 0.8641005
16.6 | 45377.62 | 654 | 193.8952 | 1 | 0 | 33.15789 | 1.357174 | 193.8952 |  |  | 2.061045 | 2.061045 | 0.1259575 | 16.26866 | 0.8248233
16.64 | 45377.62 | 656.2 | 193.8985 | 1 | 4.5e-05 | 33.15789 | 1.360501 | 193.8985 |  |  | 2.066087 | 2.066087 | 0.1259877 | 16.32338 | 0.8248233
16.68 | 45377.62 | 657.4 | 193.9019 | 1 | 2.25e-05 | 37.63158 | 1.363859 | 193.9019 |  |  | 2.071175 | 2.071175 | 0.126048 | 16.35323 | 0.9361089
16.72 | 45377.62 | 659.6 | 193.9052 | 1 | 2.25e-05 | 34.47368 | 1.367217 | 193.9052 |  |  | 2.076262 | 2.076262 | 0.1260781 | 16.40796 | 0.8575543
16.76 | 45377.62 | 659.6 | 193.9086 | 1 | 2.25e-05 | 34.47368 | 1.37059 | 193.9086 |  |  | 2.081373 | 2.081373 | 0.1261686 | 16.40796 | 0.8575543
16.8 | 45377.62 | 662 | 193.912 | 1 | 4.5e-05 | 37.63158 | 1.373963 | 193.912 |  |  | 2.086484 | 2.086484 | 0.1263194 | 16.46766 | 0.9361089
16.84 | 45377.62 | 662 | 193.9153 | 1 | 0 | 34.73684 | 1.377291 | 193.9153 |  |  | 2.091526 | 2.091526 | 0.1263495 | 16.46766 | 0.8641005
16.88 | 45377.62 | 663.2 | 193.9186 | 1 | 6.75e-05 | 34.73684 | 1.380604 | 193.9186 |  |  | 2.096545 | 2.096545 | 0.1263797 | 16.49751 | 0.8641005
16.92 | 45377.62 | 666.6 | 193.9219 | 1 | 2.25e-05 | 36.31579 | 1.383946 | 193.9219 |  |  | 2.101609 | 2.101609 | 0.1263495 | 16.58209 | 0.9033778
16.96 | 45377.62 | 668.8 | 193.9253 | 1 | 6.75e-05 | 37.63158 | 1.387274 | 193.9253 |  |  | 2.106651 | 2.106651 | 0.1263797 | 16.63682 | 0.9361089
17 | 45377.62 | 667.8 | 193.9286 | 1 | 2.25e-05 | 33.15789 | 1.390602 | 193.9286 |  |  | 2.111693 | 2.111693 | 0.1262591 | 16.61194 | 0.8248233
17.04 | 45377.62 | 666.6 | 193.9319 | 1 | 2.25e-05 | 31.57895 | 1.393899 | 193.9319 |  |  | 2.116689 | 2.116689 | 0.1261384 | 16.58209 | 0.785546
17.08 | 45377.62 | 670 | 193.9352 | 1 | 4.5e-05 | 31.57895 | 1.397227 | 193.9352 |  |  | 2.121731 | 2.121731 | 0.1260781 | 16.66667 | 0.785546
17.12 | 45377.62 | 672.2 | 193.9385 | 1 | 2.25e-05 | 32.89474 | 1.400539 | 193.9385 |  |  | 2.12675 | 2.12675 | 0.1261384 | 16.72139 | 0.818277
17.16 | 45377.62 | 672.2 | 193.9419 | 1 | 4.5e-05 | 32.89474 | 1.403897 | 193.9419 |  |  | 2.131838 | 2.131838 | 0.1261988 | 16.72139 | 0.818277
17.2 | 45377.62 | 673.4 | 193.9452 | 1 | -2.25e-05 | 31.57895 | 1.407255 | 193.9452 |  |  | 2.136926 | 2.136926 | 0.1262591 | 16.75124 | 0.785546
17.24 | 45377.62 | 676.8 | 193.9486 | 1 | 2.25e-05 | 34.47368 | 1.410628 | 193.9486 |  |  | 2.142036 | 2.142036 | 0.1263495 | 16.83582 | 0.8575543
17.28 | 45377.62 | 678 | 193.952 | 1 | 4.5e-05 | 34.73684 | 1.414001 | 193.952 |  |  | 2.147147 | 2.147147 | 0.1265003 | 16.86567 | 0.8641005
17.32 | 45377.62 | 679.2 | 193.9553 | 1 | 0 | 33.15789 | 1.417344 | 193.9553 |  |  | 2.152212 | 2.152212 | 0.1265908 | 16.89552 | 0.8248233
17.36 | 45377.62 | 679.2 | 193.9586 | 1 | 4.5e-05 | 33.15789 | 1.420626 | 193.9586 |  |  | 2.157185 | 2.157185 | 0.1265003 | 16.89552 | 0.8248233
17.4 | 45377.62 | 680.4 | 193.9619 | 1 | 0 | 31.84211 | 1.423954 | 193.9619 |  |  | 2.162227 | 2.162227 | 0.1265003 | 16.92537 | 0.7920922
17.44 | 45377.62 | 684.8 | 193.9653 | 1 | 4.5e-05 | 36.05263 | 1.427282 | 193.9653 |  |  | 2.167269 | 2.167269 | 0.12644 | 17.03483 | 0.8968316
17.48 | 45377.62 | 683.8 | 193.9686 | 1 | 4.5e-05 | 31.84211 | 1.430609 | 193.9686 |  |  | 2.172311 | 2.172311 | 0.1263797 | 17.00995 | 0.7920922
17.52 | 45377.62 | 684.8 | 193.9719 | 1 | 2.25e-05 | 33.15789 | 1.433892 | 193.9719 |  |  | 2.177284 | 2.177284 | 0.1261988 | 17.03483 | 0.8248233
17.56 | 45377.62 | 687.2 | 193.9752 | 1 | 4.5e-05 | 33.15789 | 1.437204 | 193.9752 |  |  | 2.182303 | 2.182303 | 0.1260781 | 17.09453 | 0.8248233
17.6 | 45377.62 | 687.2 | 193.9785 | 1 | 4.5e-05 | 33.15789 | 1.440517 | 193.9785 |  |  | 2.187322 | 2.187322 | 0.126048 | 17.09453 | 0.8248233
17.64 | 45377.62 | 690.6 | 193.9818 | 1 | 2.25e-05 | 36.05263 | 1.443844 | 193.9818 |  |  | 2.192364 | 2.192364 | 0.1260781 | 17.1791 | 0.8968316
17.68 | 45377.62 | 691.8 | 193.9852 | 1 | 4.5e-05 | 33.15789 | 1.447187 | 193.9852 |  |  | 2.197429 | 2.197429 | 0.1260781 | 17.20896 | 0.8248233
17.72 | 45377.62 | 694 | 193.9886 | 1 | 6.75e-05 | 33.15789 | 1.45056 | 193.9886 |  |  | 2.202539 | 2.202539 | 0.1261686 | 17.26368 | 0.8248233
17.76 | 45377.62 | 693 | 193.9919 | 1 | 4.5e-05 | 33.15789 | 1.453933 | 193.9919 |  |  | 2.20765 | 2.20765 | 0.1262591 | 17.23881 | 0.8248233
17.8 | 45377.62 | 695.2 | 193.9953 | 1 | 2.25e-05 | 37.63158 | 1.457291 | 193.9953 |  |  | 2.212738 | 2.212738 | 0.1263797 | 17.29353 | 0.9361089
17.84 | 45377.62 | 696.4 | 193.9986 | 1 | 4.5e-05 | 34.73684 | 1.460589 | 193.9986 |  |  | 2.217734 | 2.217734 | 0.1263194 | 17.32338 | 0.8641005
17.88 | 45377.62 | 698.6 | 194.0019 | 1 | 2.25e-05 | 34.73684 | 1.463916 | 194.0019 |  |  | 2.222776 | 2.222776 | 0.1263495 | 17.37811 | 0.8641005
17.92 | 45377.62 | 698.6 | 194.0052 | 1 | 4.5e-05 | 34.73684 | 1.467244 | 194.0052 |  |  | 2.227818 | 2.227818 | 0.1262892 | 17.37811 | 0.8641005
17.96 | 45377.62 | 698.6 | 194.0086 | 1 | 6.75e-05 | 33.15789 | 1.470572 | 194.0086 |  |  | 2.23286 | 2.23286 | 0.1262289 | 17.37811 | 0.8248233
18 | 45377.62 | 702 | 194.0119 | 1 | 0 | 33.15789 | 1.473884 | 194.0119 |  |  | 2.237879 | 2.237879 | 0.1261083 | 17.46269 | 0.8248233
18.04 | 45377.62 | 703.2 | 194.0152 | 1 | 6.75e-05 | 33.15789 | 1.477197 | 194.0152 |  |  | 2.242898 | 2.242898 | 0.1259877 | 17.49254 | 0.8248233
18.08 | 45377.62 | 706.6 | 194.0185 | 1 | 4.5e-05 | 36.05263 | 1.480524 | 194.0185 |  |  | 2.24794 | 2.24794 | 0.1259575 | 17.57711 | 0.8968316
18.12 | 45377.62 | 705.6 | 194.0218 | 1 | 2.25e-05 | 34.73684 | 1.483852 | 194.0218 |  |  | 2.252982 | 2.252982 | 0.126048 | 17.55224 | 0.8641005
18.16 | 45377.62 | 706.6 | 194.0252 | 1 | 4.5e-05 | 34.47368 | 1.48721 | 194.0252 |  |  | 2.258069 | 2.258069 | 0.1261083 | 17.57711 | 0.8575543
18.2 | 45377.62 | 710 | 194.0286 | 1 | 2.25e-05 | 33.15789 | 1.490568 | 194.0286 |  |  | 2.263157 | 2.263157 | 0.1261686 | 17.66169 | 0.8248233
18.24 | 45377.62 | 710 | 194.0319 | 1 | 4.5e-05 | 34.47368 | 1.493941 | 194.0319 |  |  | 2.268268 | 2.268268 | 0.1262591 | 17.66169 | 0.8575543
18.28 | 45377.62 | 709 | 194.0353 | 1 | 4.5e-05 | 31.84211 | 1.497314 | 194.0353 |  |  | 2.273378 | 2.273378 | 0.12644 | 17.63682 | 0.7920922
18.32 | 45377.62 | 713.6 | 194.0386 | 1 | 0 | 34.73684 | 1.500657 | 194.0386 |  |  | 2.278443 | 2.278443 | 0.1265003 | 17.75124 | 0.8641005
18.36 | 45377.62 | 714.6 | 194.0419 | 1 | 4.5e-05 | 36.05263 | 1.503954 | 194.0419 |  |  | 2.283439 | 2.283439 | 0.1264701 | 17.77612 | 0.8968316
18.4 | 45377.62 | 715.8 | 194.0453 | 1 | 4.5e-05 | 33.15789 | 1.507297 | 194.0453 |  |  | 2.288504 | 2.288504 | 0.1265003 | 17.80597 | 0.8248233
18.44 | 45377.62 | 718.2 | 194.0486 | 1 | 4.5e-05 | 34.73684 | 1.51064 | 194.0486 |  |  | 2.293569 | 2.293569 | 0.1265003 | 17.86567 | 0.8641005
18.48 | 45377.62 | 717 | 194.0519 | 1 | 4.5e-05 | 30.26316 | 1.513952 | 194.0519 |  |  | 2.298588 | 2.298588 | 0.1263797 | 17.83582 | 0.7528149
18.52 | 45377.62 | 719.2 | 194.0553 | 1 | 6.75e-05 | 34.47368 | 1.517265 | 194.0553 |  |  | 2.303607 | 2.303607 | 0.1262591 | 17.89055 | 0.8575543
18.56 | 45377.62 | 720.4 | 194.0586 | 1 | 4.5e-05 | 33.15789 | 1.520562 | 194.0586 |  |  | 2.308603 | 2.308603 | 0.1261384 | 17.9204 | 0.8248233
18.6 | 45377.62 | 722.6 | 194.0619 | 1 | 2.25e-05 | 34.47368 | 1.52389 | 194.0619 |  |  | 2.313645 | 2.313645 | 0.1261988 | 17.97512 | 0.8575543
18.64 | 45377.62 | 725 | 194.0652 | 1 | 4.5e-05 | 34.73684 | 1.527217 | 194.0652 |  |  | 2.318687 | 2.318687 | 0.1261988 | 18.03483 | 0.8641005
18.68 | 45377.62 | 725 | 194.0686 | 1 | 4.5e-05 | 34.73684 | 1.53056 | 194.0686 |  |  | 2.323752 | 2.323752 | 0.1262289 | 18.03483 | 0.8641005
18.72 | 45377.62 | 727.2 | 194.0719 | 1 | 6.75e-05 | 37.63158 | 1.533933 | 194.0719 |  |  | 2.328862 | 2.328862 | 0.1263194 | 18.08955 | 0.9361089
18.76 | 45377.62 | 727.2 | 194.0753 | 1 | 4.5e-05 | 33.15789 | 1.537306 | 194.0753 |  |  | 2.333973 | 2.333973 | 0.12644 | 18.08955 | 0.8248233
18.8 | 45377.62 | 728.4 | 194.0786 | 1 | 6.75e-05 | 33.15789 | 1.540649 | 194.0786 |  |  | 2.339038 | 2.339038 | 0.1265003 | 18.1194 | 0.8248233
18.84 | 45377.62 | 729.6 | 194.0819 | 1 | 4.5e-05 | 30.26316 | 1.543947 | 194.0819 |  |  | 2.344034 | 2.344034 | 0.12644 | 18.14925 | 0.7528149
18.88 | 45377.62 | 731.8 | 194.0853 | 1 | 4.5e-05 | 34.47368 | 1.547274 | 194.0853 |  |  | 2.349076 | 2.349076 | 0.12644 | 18.20398 | 0.8575543
18.92 | 45377.62 | 730.8 | 194.0886 | 1 | 0 | 31.84211 | 1.550602 | 194.0886 |  |  | 2.354118 | 2.354118 | 0.1263797 | 18.1791 | 0.7920922
18.96 | 45377.62 | 734.2 | 194.0919 | 1 | 2.25e-05 | 31.84211 | 1.553914 | 194.0919 |  |  | 2.359137 | 2.359137 | 0.1262892 | 18.26368 | 0.7920922
19 | 45377.62 | 735.2 | 194.0952 | 1 | 4.5e-05 | 33.15789 | 1.557212 | 194.0952 |  |  | 2.364133 | 2.364133 | 0.1261384 | 18.28856 | 0.8248233
19.04 | 45377.62 | 736.4 | 194.0985 | 1 | 4.5e-05 | 36.05263 | 1.560524 | 194.0985 |  |  | 2.369152 | 2.369152 | 0.1260178 | 18.31841 | 0.8968316
19.08 | 45377.62 | 737.6 | 194.1018 | 1 | 2.25e-05 | 31.57895 | 1.563837 | 194.1018 |  |  | 2.374171 | 2.374171 | 0.1259575 | 18.34826 | 0.785546
19.12 | 45377.62 | 738.8 | 194.1052 | 1 | 6.75e-05 | 31.84211 | 1.567165 | 194.1052 |  |  | 2.379213 | 2.379213 | 0.1260178 | 18.37811 | 0.7920922
19.16 | 45377.62 | 742.2 | 194.1085 | 1 | 4.5e-05 | 34.73684 | 1.570507 | 194.1085 |  |  | 2.384278 | 2.384278 | 0.1260178 | 18.46269 | 0.8641005
19.2 | 45377.62 | 743.4 | 194.1119 | 1 | 4.5e-05 | 33.15789 | 1.57388 | 194.1119 |  |  | 2.389388 | 2.389388 | 0.1260781 | 18.49254 | 0.8248233
19.24 | 45377.62 | 744.4 | 194.1152 | 1 | 0 | 36.05263 | 1.577253 | 194.1152 |  |  | 2.394499 | 2.394499 | 0.1261988 | 18.51741 | 0.8968316
19.28 | 45377.62 | 744.4 | 194.1186 | 1 | 2.25e-05 | 33.15789 | 1.580627 | 194.1186 |  |  | 2.39961 | 2.39961 | 0.1263194 | 18.51741 | 0.8248233
19.32 | 45377.62 | 746.8 | 194.1219 | 1 | 0 | 34.73684 | 1.583939 | 194.1219 |  |  | 2.404629 | 2.404629 | 0.1263495 | 18.57711 | 0.8641005
19.36 | 45377.62 | 746.8 | 194.1253 | 1 | 4.5e-05 | 31.84211 | 1.587267 | 194.1253 |  |  | 2.409671 | 2.409671 | 0.1263495 | 18.57711 | 0.7920922
19.4 | 45377.62 | 745.6 | 194.1286 | 1 | 4.5e-05 | 27.10526 | 1.59061 | 194.1286 |  |  | 2.414736 | 2.414736 | 0.1263797 | 18.54726 | 0.6742603
19.44 | 45377.62 | 749 | 194.1319 | 1 | 2.25e-05 | 31.57895 | 1.593937 | 194.1319 |  |  | 2.419777 | 2.419777 | 0.1263495 | 18.63184 | 0.785546
19.48 | 45377.62 | 750.2 | 194.1353 | 1 | 2.25e-05 | 30.26316 | 1.597265 | 194.1353 |  |  | 2.424819 | 2.424819 | 0.1262591 | 18.66169 | 0.7528149
19.52 | 45377.62 | 751.4 | 194.1386 | 1 | 4.5e-05 | 31.84211 | 1.600562 | 194.1386 |  |  | 2.429815 | 2.429815 | 0.1261083 | 18.69154 | 0.7920922
19.56 | 45377.62 | 753.6 | 194.1419 | 1 | 2.25e-05 | 33.15789 | 1.603875 | 194.1419 |  |  | 2.434834 | 2.434834 | 0.126048 | 18.74627 | 0.8248233
19.6 | 45377.62 | 753.6 | 194.1452 | 1 | 2.25e-05 | 31.57895 | 1.607218 | 194.1452 |  |  | 2.439899 | 2.439899 | 0.1261384 | 18.74627 | 0.785546
19.64 | 45377.62 | 753.6 | 194.1486 | 1 | 0 | 28.68421 | 1.61056 | 194.1486 |  |  | 2.444964 | 2.444964 | 0.1261686 | 18.74627 | 0.7135376
19.68 | 45377.62 | 756 | 194.1519 | 1 | 4.5e-05 | 33.15789 | 1.613918 | 194.1519 |  |  | 2.450052 | 2.450052 | 0.1262289 | 18.80597 | 0.8248233
19.72 | 45377.62 | 757 | 194.1553 | 1 | 2.25e-05 | 30 | 1.617291 | 194.1553 |  |  | 2.455163 | 2.455163 | 0.1263495 | 18.83085 | 0.7462687
19.76 | 45377.62 | 758.2 | 194.1587 | 1 | 2.25e-05 | 30.26316 | 1.620664 | 194.1587 |  |  | 2.460273 | 2.460273 | 0.1265003 | 18.8607 | 0.7528149
19.8 | 45377.62 | 760.4 | 194.162 | 1 | 2.25e-05 | 31.57895 | 1.624007 | 194.162 |  |  | 2.465338 | 2.465338 | 0.1265606 | 18.91542 | 0.785546
19.84 | 45377.62 | 761.6 | 194.1653 | 1 | 2.25e-05 | 31.57895 | 1.627305 | 194.1653 |  |  | 2.470334 | 2.470334 | 0.1265305 | 18.94527 | 0.785546
19.88 | 45377.62 | 762.8 | 194.1686 | 1 | 4.5e-05 | 31.57895 | 1.630632 | 194.1686 |  |  | 2.475376 | 2.475376 | 0.1265305 | 18.97512 | 0.785546
19.92 | 45377.62 | 764 | 194.172 | 1 | 4.5e-05 | 28.68421 | 1.63396 | 194.172 |  |  | 2.480418 | 2.480418 | 0.1265003 | 19.00498 | 0.7135376
19.96 | 45377.62 | 766.2 | 194.1753 | 1 | 2.25e-05 | 30 | 1.637288 | 194.1753 |  |  | 2.48546 | 2.48546 | 0.1264098 | 19.0597 | 0.7462687
20 | 45377.62 | 767.4 | 194.1786 | 1 | 4.5e-05 | 30.26316 | 1.64057 | 194.1786 |  |  | 2.490433 | 2.490433 | 0.1262289 | 19.08955 | 0.7528149
20.04 | 45377.62 | 769.6 | 194.1819 | 1 | 2.25e-05 | 33.15789 | 1.643882 | 194.1819 |  |  | 2.495452 | 2.495452 | 0.1261083 | 19.14428 | 0.8248233
20.08 | 45377.62 | 769.6 | 194.1852 | 1 | 4.5e-05 | 30 | 1.647195 | 194.1852 |  |  | 2.500471 | 2.500471 | 0.1261083 | 19.14428 | 0.7462687
20.12 | 45377.62 | 770.8 | 194.1885 | 1 | 0 | 31.57895 | 1.650523 | 194.1885 |  |  | 2.505513 | 2.505513 | 0.1261083 | 19.17413 | 0.785546
20.16 | 45377.62 | 772 | 194.1919 | 1 | 4.5e-05 | 34.73684 | 1.653865 | 194.1919 |  |  | 2.510578 | 2.510578 | 0.1261083 | 19.20398 | 0.8641005
20.2 | 45377.62 | 774.2 | 194.1952 | 1 | 6.75e-05 | 33.15789 | 1.657238 | 194.1952 |  |  | 2.515688 | 2.515688 | 0.1261988 | 19.25871 | 0.8248233
20.24 | 45377.62 | 774.2 | 194.1986 | 1 | 4.5e-05 | 31.57895 | 1.660612 | 194.1986 |  |  | 2.520799 | 2.520799 | 0.1262892 | 19.25871 | 0.785546
20.28 | 45377.62 | 775.4 | 194.2019 | 1 | 4.5e-05 | 31.57895 | 1.663954 | 194.2019 |  |  | 2.525864 | 2.525864 | 0.1263797 | 19.28856 | 0.785546
20.32 | 45377.62 | 775.4 | 194.2053 | 1 | 2.25e-05 | 28.68421 | 1.667267 | 194.2053 |  |  | 2.530883 | 2.530883 | 0.1263797 | 19.28856 | 0.7135376
20.36 | 45377.62 | 777.6 | 194.2086 | 1 | 2.25e-05 | 31.57895 | 1.670595 | 194.2086 |  |  | 2.535925 | 2.535925 | 0.1263495 | 19.34328 | 0.785546
20.4 | 45377.62 | 777.6 | 194.2119 | 1 | 6.75e-05 | 31.57895 | 1.673922 | 194.2119 |  |  | 2.540967 | 2.540967 | 0.1263194 | 19.34328 | 0.785546
20.44 | 45377.62 | 781.2 | 194.2152 | 1 | 0 | 33.15789 | 1.677235 | 194.2152 |  |  | 2.545986 | 2.545986 | 0.1262289 | 19.43284 | 0.8248233
20.48 | 45377.62 | 777.6 | 194.2185 | 1 | 2.25e-05 | 27.10526 | 1.680547 | 194.2185 |  |  | 2.551005 | 2.551005 | 0.1261083 | 19.34328 | 0.6742603
20.52 | 45377.62 | 781.2 | 194.2219 | 1 | 4.5e-05 | 30.26316 | 1.68386 | 194.2219 |  |  | 2.556024 | 2.556024 | 0.1259877 | 19.43284 | 0.7528149
20.56 | 45377.62 | 783.4 | 194.2252 | 1 | 2.25e-05 | 30.26316 | 1.687187 | 194.2252 |  |  | 2.561066 | 2.561066 | 0.1259575 | 19.48756 | 0.7528149
20.6 | 45377.62 | 783.4 | 194.2285 | 1 | 6.75e-05 | 28.68421 | 1.690515 | 194.2285 |  |  | 2.566108 | 2.566108 | 0.1260178 | 19.48756 | 0.7135376
20.64 | 45377.62 | 783.4 | 194.2319 | 1 | 2.25e-05 | 27.10526 | 1.693873 | 194.2319 |  |  | 2.571195 | 2.571195 | 0.1260781 | 19.48756 | 0.6742603
20.68 | 45377.62 | 784.6 | 194.2352 | 1 | 2.25e-05 | 27.10526 | 1.697231 | 194.2352 |  |  | 2.576283 | 2.576283 | 0.1261384 | 19.51741 | 0.6742603
20.72 | 45377.62 | 789.2 | 194.2386 | 1 | 4.5e-05 | 30.26316 | 1.700619 | 194.2386 |  |  | 2.581417 | 2.581417 | 0.1262591 | 19.63184 | 0.7528149
20.76 | 45377.62 | 790.2 | 194.242 | 1 | 2.25e-05 | 30 | 1.703992 | 194.242 |  |  | 2.586527 | 2.586527 | 0.12644 | 19.65672 | 0.7462687
20.8 | 45377.62 | 789.2 | 194.2453 | 1 | 6.75e-05 | 25.78947 | 1.70732 | 194.2453 |  |  | 2.591569 | 2.591569 | 0.1264701 | 19.63184 | 0.6415292
20.84 | 45377.62 | 791.4 | 194.2486 | 1 | 4.5e-05 | 28.68421 | 1.710632 | 194.2486 |  |  | 2.596588 | 2.596588 | 0.1264701 | 19.68657 | 0.7135376
20.88 | 45377.62 | 791.4 | 194.252 | 1 | 4.5e-05 | 27.10526 | 1.713975 | 194.252 |  |  | 2.601653 | 2.601653 | 0.1265003 | 19.68657 | 0.6742603
20.92 | 45377.62 | 793.8 | 194.2553 | 1 | 2.25e-05 | 28.68421 | 1.717303 | 194.2553 |  |  | 2.606695 | 2.606695 | 0.1264701 | 19.74627 | 0.7135376
20.96 | 45377.62 | 793.8 | 194.2586 | 1 | 0 | 25.78947 | 1.720631 | 194.2586 |  |  | 2.611737 | 2.611737 | 0.1263797 | 19.74627 | 0.6415292
21 | 45377.62 | 797.2 | 194.2619 | 1 | 4.5e-05 | 30.26316 | 1.723928 | 194.2619 |  |  | 2.616733 | 2.616733 | 0.1262289 | 19.83085 | 0.7528149
21.04 | 45377.62 | 798.2 | 194.2652 | 1 | 4.5e-05 | 30 | 1.727241 | 194.2652 |  |  | 2.621752 | 2.621752 | 0.1261686 | 19.85572 | 0.7462687
21.08 | 45377.62 | 798.2 | 194.2685 | 1 | 6.75e-05 | 30 | 1.730553 | 194.2685 |  |  | 2.626771 | 2.626771 | 0.1261686 | 19.85572 | 0.7462687
21.12 | 45377.62 | 799.4 | 194.2719 | 1 | 4.5e-05 | 28.68421 | 1.733911 | 194.2719 |  |  | 2.631859 | 2.631859 | 0.1262289 | 19.88557 | 0.7135376
21.16 | 45377.62 | 800.6 | 194.2752 | 1 | 4.5e-05 | 30.26316 | 1.737239 | 194.2752 |  |  | 2.636901 | 2.636901 | 0.1262289 | 19.91542 | 0.7528149
21.2 | 45377.62 | 801.8 | 194.2786 | 1 | 2.25e-05 | 27.10526 | 1.740612 | 194.2786 |  |  | 2.642011 | 2.642011 | 0.1263495 | 19.94527 | 0.6742603
21.24 | 45377.62 | 801.8 | 194.282 | 1 | 2.25e-05 | 31.84211 | 1.743985 | 194.282 |  |  | 2.647122 | 2.647122 | 0.1264701 | 19.94527 | 0.7920922
21.28 | 45377.62 | 802.8 | 194.2853 | 1 | 0 | 28.42105 | 1.747328 | 194.2853 |  |  | 2.652187 | 2.652187 | 0.1265305 | 19.97015 | 0.7069914
21.32 | 45377.62 | 805.2 | 194.2886 | 1 | 6.75e-05 | 28.68421 | 1.750625 | 194.2886 |  |  | 2.657183 | 2.657183 | 0.1264701 | 20.02985 | 0.7135376
21.36 | 45377.62 | 806.4 | 194.2919 | 1 | 0 | 30.26316 | 1.753953 | 194.2919 |  |  | 2.662225 | 2.662225 | 0.1264701 | 20.0597 | 0.7528149
21.4 | 45377.62 | 807.4 | 194.2953 | 1 | 4.5e-05 | 31.57895 | 1.75728 | 194.2953 |  |  | 2.667267 | 2.667267 | 0.1264098 | 20.08458 | 0.785546
21.44 | 45377.62 | 809.8 | 194.2986 | 1 | 0 | 33.15789 | 1.760593 | 194.2986 |  |  | 2.672286 | 2.672286 | 0.1263194 | 20.14428 | 0.8248233
21.48 | 45377.62 | 809.8 | 194.3019 | 1 | 4.5e-05 | 27.10526 | 1.76389 | 194.3019 |  |  | 2.677282 | 2.677282 | 0.1261384 | 20.14428 | 0.6742603
21.52 | 45377.62 | 809.8 | 194.3052 | 1 | 4.5e-05 | 25.78947 | 1.767203 | 194.3052 |  |  | 2.682301 | 2.682301 | 0.1260178 | 20.14428 | 0.6415292
21.56 | 45377.62 | 809.8 | 194.3085 | 1 | 2.25e-05 | 27.10526 | 1.770515 | 194.3085 |  |  | 2.68732 | 2.68732 | 0.1259877 | 20.14428 | 0.6742603
21.6 | 45377.62 | 813.2 | 194.3118 | 1 | 0 | 28.68421 | 1.773843 | 194.3118 |  |  | 2.692362 | 2.692362 | 0.1260178 | 20.22886 | 0.7135376
21.64 | 45377.62 | 814.4 | 194.3152 | 1 | 6.75e-05 | 30.26316 | 1.777186 | 194.3152 |  |  | 2.697427 | 2.697427 | 0.1260178 | 20.25871 | 0.7528149
21.68 | 45377.62 | 814.4 | 194.3185 | 1 | 4.5e-05 | 27.10526 | 1.780559 | 194.3185 |  |  | 2.702537 | 2.702537 | 0.1261083 | 20.25871 | 0.6742603
21.72 | 45377.62 | 817.8 | 194.3219 | 1 | 2.25e-05 | 31.57895 | 1.783932 | 194.3219 |  |  | 2.707648 | 2.707648 | 0.1261988 | 20.34328 | 0.785546
21.76 | 45377.62 | 817.8 | 194.3253 | 1 | 0 | 27.10526 | 1.78729 | 194.3253 |  |  | 2.712736 | 2.712736 | 0.1263194 | 20.34328 | 0.6742603
21.8 | 45377.62 | 816.6 | 194.3286 | 1 | 0 | 24.21053 | 1.790602 | 194.3286 |  |  | 2.717755 | 2.717755 | 0.1263194 | 20.31343 | 0.6022519
21.84 | 45377.62 | 819 | 194.3319 | 1 | 4.5e-05 | 27.36842 | 1.79393 | 194.3319 |  |  | 2.722797 | 2.722797 | 0.1263495 | 20.37313 | 0.6808065
21.88 | 45377.62 | 821.2 | 194.3353 | 1 | 0 | 28.68421 | 1.797273 | 194.3353 |  |  | 2.727862 | 2.727862 | 0.1263194 | 20.42786 | 0.7135376
21.92 | 45377.62 | 821.2 | 194.3386 | 1 | 4.5e-05 | 27.10526 | 1.8006 | 194.3386 |  |  | 2.732904 | 2.732904 | 0.1263194 | 20.42786 | 0.6742603
21.96 | 45377.62 | 822.4 | 194.3419 | 1 | 4.5e-05 | 27.10526 | 1.803913 | 194.3419 |  |  | 2.737923 | 2.737923 | 0.1261988 | 20.45771 | 0.6742603
22 | 45377.62 | 824.6 | 194.3452 | 1 | 2.25e-05 | 30 | 1.807226 | 194.3452 |  |  | 2.742942 | 2.742942 | 0.1260781 | 20.51244 | 0.7462687
22.04 | 45377.62 | 824.6 | 194.3485 | 1 | 6.75e-05 | 28.68421 | 1.810553 | 194.3485 |  |  | 2.747983 | 2.747983 | 0.126048 | 20.51244 | 0.7135376
22.08 | 45377.62 | 824.6 | 194.3519 | 1 | 4.5e-05 | 25.52632 | 1.813881 | 194.3519 |  |  | 2.753025 | 2.753025 | 0.1261083 | 20.51244 | 0.634983
22.12 | 45377.62 | 827 | 194.3552 | 1 | 2.25e-05 | 27.10526 | 1.817224 | 194.3552 |  |  | 2.75809 | 2.75809 | 0.1261384 | 20.57214 | 0.6742603
22.16 | 45377.62 | 828 | 194.3586 | 1 | 4.5e-05 | 27.10526 | 1.820582 | 194.3586 |  |  | 2.763178 | 2.763178 | 0.1261988 | 20.59701 | 0.6742603
22.2 | 45377.62 | 830.4 | 194.3619 | 1 | 2.25e-05 | 27.10526 | 1.823955 | 194.3619 |  |  | 2.768289 | 2.768289 | 0.1263194 | 20.65672 | 0.6742603
22.24 | 45377.62 | 830.4 | 194.3653 | 1 | 6.75e-05 | 27.10526 | 1.827328 | 194.3653 |  |  | 2.773399 | 2.773399 | 0.1264701 | 20.65672 | 0.6742603
22.28 | 45377.62 | 830.4 | 194.3687 | 1 | 2.25e-05 | 27.10526 | 1.83067 | 194.3687 |  |  | 2.778464 | 2.778464 | 0.1265305 | 20.65672 | 0.6742603
22.32 | 45377.62 | 831.6 | 194.372 | 1 | 2.25e-05 | 28.68421 | 1.833968 | 194.372 |  |  | 2.78346 | 2.78346 | 0.1265003 | 20.68657 | 0.7135376
22.36 | 45377.62 | 835 | 194.3753 | 1 | 4.5e-05 | 28.68421 | 1.837311 | 194.3753 |  |  | 2.788525 | 2.788525 | 0.1265305 | 20.77114 | 0.7135376
22.4 | 45377.62 | 836 | 194.3786 | 1 | 4.5e-05 | 28.42105 | 1.840638 | 194.3786 |  |  | 2.793567 | 2.793567 | 0.1265003 | 20.79602 | 0.7069914
22.44 | 45377.62 | 835 | 194.382 | 1 | 4.5e-05 | 27.10526 | 1.843966 | 194.382 |  |  | 2.798609 | 2.798609 | 0.1264098 | 20.77114 | 0.6742603
22.48 | 45377.62 | 837.2 | 194.3852 | 1 | 4.5e-05 | 25.52632 | 1.847248 | 194.3852 |  |  | 2.803582 | 2.803582 | 0.1262289 | 20.82587 | 0.634983
22.52 | 45377.62 | 836 | 194.3886 | 1 | 4.5e-05 | 23.94737 | 1.850561 | 194.3886 |  |  | 2.808601 | 2.808601 | 0.1261384 | 20.79602 | 0.5957057
22.56 | 45377.62 | 837.2 | 194.3919 | 1 | 4.5e-05 | 27.10526 | 1.853873 | 194.3919 |  |  | 2.81362 | 2.81362 | 0.1261384 | 20.82587 | 0.6742603
22.6 | 45377.62 | 840.6 | 194.3952 | 1 | 2.25e-05 | 28.42105 | 1.857216 | 194.3952 |  |  | 2.818685 | 2.818685 | 0.1261686 | 20.91045 | 0.7069914
22.64 | 45377.62 | 837.2 | 194.3985 | 1 | 2.25e-05 | 21.05263 | 1.860544 | 194.3985 |  |  | 2.823727 | 2.823727 | 0.1261384 | 20.82587 | 0.5236973
22.68 | 45377.62 | 840.6 | 194.4019 | 1 | 6.75e-05 | 25.52632 | 1.863917 | 194.4019 |  |  | 2.828838 | 2.828838 | 0.1262289 | 20.91045 | 0.634983
22.72 | 45377.62 | 840.6 | 194.4053 | 1 | 4.5e-05 | 23.94737 | 1.86729 | 194.4053 |  |  | 2.833948 | 2.833948 | 0.1263495 | 20.91045 | 0.5957057
22.76 | 45377.62 | 841.8 | 194.4086 | 1 | 4.5e-05 | 22.63158 | 1.870633 | 194.4086 |  |  | 2.839013 | 2.839013 | 0.1264098 | 20.9403 | 0.5629746
22.8 | 45377.62 | 844.2 | 194.4119 | 1 | 4.5e-05 | 25.78947 | 1.87393 | 194.4119 |  |  | 2.844009 | 2.844009 | 0.1263495 | 21 | 0.6415292
22.84 | 45377.62 | 844.2 | 194.4152 | 1 | 2.25e-05 | 25.78947 | 1.877258 | 194.4152 |  |  | 2.849051 | 2.849051 | 0.1263495 | 21 | 0.6415292
22.88 | 45377.62 | 846.4 | 194.4186 | 1 | 6.75e-05 | 25.52632 | 1.880585 | 194.4186 |  |  | 2.854093 | 2.854093 | 0.1263194 | 21.05473 | 0.634983
22.92 | 45377.62 | 847.6 | 194.4219 | 1 | 6.75e-05 | 25.78947 | 1.883913 | 194.4219 |  |  | 2.859135 | 2.859135 | 0.1262591 | 21.08458 | 0.6415292
22.96 | 45377.62 | 848.6 | 194.4252 | 1 | 4.5e-05 | 23.94737 | 1.887226 | 194.4252 |  |  | 2.864154 | 2.864154 | 0.1261384 | 21.10945 | 0.5957057
23 | 45377.62 | 847.6 | 194.4285 | 1 | 4.5e-05 | 22.63158 | 1.890538 | 194.4285 |  |  | 2.869173 | 2.869173 | 0.1260178 | 21.08458 | 0.5629746
23.04 | 45377.62 | 848.6 | 194.4318 | 1 | 2.25e-05 | 23.94737 | 1.893851 | 194.4318 |  |  | 2.874192 | 2.874192 | 0.1259575 | 21.10945 | 0.5957057
23.08 | 45377.62 | 851 | 194.4352 | 1 | 2.25e-05 | 25.52632 | 1.897178 | 194.4352 |  |  | 2.879234 | 2.879234 | 0.1260178 | 21.16915 | 0.634983
23.12 | 45377.62 | 851 | 194.4385 | 1 | 6.75e-05 | 21.05263 | 1.900536 | 194.4385 |  |  | 2.884322 | 2.884322 | 0.126048 | 21.16915 | 0.5236973
23.16 | 45377.62 | 852.2 | 194.4419 | 1 | 2.25e-05 | 21.31579 | 1.903894 | 194.4419 |  |  | 2.889409 | 2.889409 | 0.1261083 | 21.199 | 0.5302435
23.2 | 45377.62 | 854.4 | 194.4453 | 1 | 4.5e-05 | 25.52632 | 1.907282 | 194.4453 |  |  | 2.894543 | 2.894543 | 0.1262289 | 21.25373 | 0.634983
23.24 | 45377.62 | 854.4 | 194.4486 | 1 | 4.5e-05 | 22.63158 | 1.91064 | 194.4486 |  |  | 2.899631 | 2.899631 | 0.1263797 | 21.25373 | 0.5629746
23.28 | 45377.62 | 854.4 | 194.452 | 1 | 2.25e-05 | 24.21053 | 1.913983 | 194.452 |  |  | 2.904695 | 2.904695 | 0.12644 | 21.25373 | 0.6022519
23.32 | 45377.62 | 855.6 | 194.4553 | 1 | 4.5e-05 | 24.21053 | 1.917296 | 194.4553 |  |  | 2.909714 | 2.909714 | 0.12644 | 21.28358 | 0.6022519
23.36 | 45377.62 | 857.8 | 194.4586 | 1 | 2.25e-05 | 22.63158 | 1.920638 | 194.4586 |  |  | 2.914779 | 2.914779 | 0.12644 | 21.33831 | 0.5629746
23.4 | 45377.62 | 859 | 194.462 | 1 | 4.5e-05 | 28.68421 | 1.923966 | 194.462 |  |  | 2.919821 | 2.919821 | 0.12644 | 21.36816 | 0.7135376
23.44 | 45377.62 | 859 | 194.4653 | 1 | 0 | 24.21053 | 1.927279 | 194.4653 |  |  | 2.92484 | 2.92484 | 0.1263194 | 21.36816 | 0.6022519
23.48 | 45377.62 | 859 | 194.4686 | 1 | 4.5e-05 | 24.21053 | 1.930591 | 194.4686 |  |  | 2.929859 | 2.929859 | 0.1261988 | 21.36816 | 0.6022519
23.52 | 45377.62 | 861.2 | 194.4719 | 1 | 6.75e-05 | 25.52632 | 1.933904 | 194.4719 |  |  | 2.934878 | 2.934878 | 0.1261384 | 21.42289 | 0.634983
23.56 | 45377.62 | 859 | 194.4752 | 1 | 4.5e-05 | 19.47368 | 1.937231 | 194.4752 |  |  | 2.93992 | 2.93992 | 0.1261988 | 21.36816 | 0.48442
23.6 | 45377.62 | 861.2 | 194.4786 | 1 | 4.5e-05 | 22.36842 | 1.940574 | 194.4786 |  |  | 2.944985 | 2.944985 | 0.1262289 | 21.42289 | 0.5564284
23.64 | 45377.62 | 864.8 | 194.4819 | 1 | 2.25e-05 | 24.21053 | 1.943917 | 194.4819 |  |  | 2.95005 | 2.95005 | 0.1262591 | 21.51244 | 0.6022519
23.68 | 45377.62 | 864.8 | 194.4853 | 1 | 0 | 22.63158 | 1.94729 | 194.4853 |  |  | 2.95516 | 2.95516 | 0.1263495 | 21.51244 | 0.5629746
23.72 | 45377.62 | 865.8 | 194.4887 | 1 | 4.5e-05 | 22.63158 | 1.950663 | 194.4887 |  |  | 2.960271 | 2.960271 | 0.1264701 | 21.53731 | 0.5629746
23.76 | 45377.62 | 865.8 | 194.492 | 1 | 4.5e-05 | 23.94737 | 1.954006 | 194.492 |  |  | 2.965336 | 2.965336 | 0.1265305 | 21.53731 | 0.5957057
23.8 | 45377.62 | 865.8 | 194.4953 | 1 | 2.25e-05 | 22.63158 | 1.957303 | 194.4953 |  |  | 2.970332 | 2.970332 | 0.1265003 | 21.53731 | 0.5629746
23.84 | 45377.62 | 867 | 194.4986 | 1 | 4.5e-05 | 21.05263 | 1.960631 | 194.4986 |  |  | 2.975374 | 2.975374 | 0.1265003 | 21.56716 | 0.5236973
23.88 | 45377.62 | 869.2 | 194.5019 | 1 | 4.5e-05 | 23.94737 | 1.963959 | 194.5019 |  |  | 2.980416 | 2.980416 | 0.12644 | 21.62189 | 0.5957057
23.92 | 45377.62 | 868.2 | 194.5053 | 1 | 4.5e-05 | 21.05263 | 1.967271 | 194.5053 |  |  | 2.985435 | 2.985435 | 0.1263495 | 21.59701 | 0.5236973
23.96 | 45377.62 | 869.2 | 194.5085 | 1 | 4.5e-05 | 19.47368 | 1.970553 | 194.5085 |  |  | 2.990408 | 2.990408 | 0.1261384 | 21.62189 | 0.48442
24 | 45377.62 | 869.2 | 194.5119 | 1 | 6.75e-05 | 19.47368 | 1.973866 | 194.5119 |  |  | 2.995427 | 2.995427 | 0.126048 | 21.62189 | 0.48442
24.04 | 45377.62 | 869.2 | 194.5152 | 1 | 4.5e-05 | 19.47368 | 1.977179 | 194.5152 |  |  | 3.000446 | 3.000446 | 0.1259877 | 21.62189 | 0.48442
24.08 | 45377.62 | 871.6 | 194.5185 | 1 | 4.5e-05 | 21.05263 | 1.980521 | 194.5185 |  |  | 3.005511 | 3.005511 | 0.126048 | 21.68159 | 0.5236973
24.12 | 45377.62 | 871.6 | 194.5218 | 1 | 4.5e-05 | 18.15789 | 1.983849 | 194.5218 |  |  | 3.010553 | 3.010553 | 0.1260178 | 21.68159 | 0.4516889
24.16 | 45377.62 | 872.8 | 194.5252 | 1 | 2.25e-05 | 18.15789 | 1.987222 | 194.5252 |  |  | 3.015664 | 3.015664 | 0.1261083 | 21.71144 | 0.4516889
24.2 | 45377.62 | 873.8 | 194.5286 | 1 | 4.5e-05 | 19.47368 | 1.990595 | 194.5286 |  |  | 3.020774 | 3.020774 | 0.1262289 | 21.73632 | 0.48442
24.24 | 45377.62 | 873.8 | 194.5319 | 1 | 2.25e-05 | 19.47368 | 1.993953 | 194.5319 |  |  | 3.025862 | 3.025862 | 0.1263194 | 21.73632 | 0.48442
24.28 | 45377.62 | 875 | 194.5353 | 1 | 4.5e-05 | 18.15789 | 1.997266 | 194.5353 |  |  | 3.030881 | 3.030881 | 0.1263194 | 21.76617 | 0.4516889
24.32 | 45377.62 | 875 | 194.5386 | 1 | 4.5e-05 | 21.05263 | 2.000578 | 194.5386 |  |  | 3.0359 | 3.0359 | 0.1262892 | 21.76617 | 0.5236973
24.36 | 45377.62 | 877.4 | 194.5419 | 1 | 2.25e-05 | 21.31579 | 2.003921 | 194.5419 |  |  | 3.040965 | 3.040965 | 0.1262892 | 21.82587 | 0.5302435
24.4 | 45377.62 | 878.4 | 194.5452 | 1 | 4.5e-05 | 17.89474 | 2.007249 | 194.5452 |  |  | 3.046007 | 3.046007 | 0.1262591 | 21.85075 | 0.4451427
24.44 | 45377.62 | 877.4 | 194.5486 | 1 | 6.75e-05 | 16.57895 | 2.010576 | 194.5486 |  |  | 3.051049 | 3.051049 | 0.1261686 | 21.82587 | 0.4124116
24.48 | 45377.62 | 878.4 | 194.5519 | 1 | 2.25e-05 | 16.57895 | 2.013889 | 194.5519 |  |  | 3.056068 | 3.056068 | 0.126048 | 21.85075 | 0.4124116
24.52 | 45377.62 | 878.4 | 194.5552 | 1 | 4.5e-05 | 16.57895 | 2.017201 | 194.5552 |  |  | 3.061087 | 3.061087 | 0.1259877 | 21.85075 | 0.4124116
24.56 | 45377.62 | 879.6 | 194.5585 | 1 | 6.75e-05 | 18.15789 | 2.020544 | 194.5585 |  |  | 3.066151 | 3.066151 | 0.1260781 | 21.8806 | 0.4516889
24.6 | 45377.62 | 880.8 | 194.5619 | 1 | 2.25e-05 | 18.15789 | 2.023887 | 194.5619 |  |  | 3.071216 | 3.071216 | 0.1261083 | 21.91045 | 0.4516889
24.64 | 45377.62 | 883 | 194.5652 | 1 | 6.75e-05 | 18.15789 | 2.027245 | 194.5652 |  |  | 3.076304 | 3.076304 | 0.1261686 | 21.96517 | 0.4516889
24.68 | 45377.62 | 883 | 194.5686 | 1 | 4.5e-05 | 19.47368 | 2.030618 | 194.5686 |  |  | 3.081415 | 3.081415 | 0.1262892 | 21.96517 | 0.48442
24.72 | 45377.62 | 884.2 | 194.572 | 1 | 2.25e-05 | 19.73684 | 2.034006 | 194.572 |  |  | 3.086548 | 3.086548 | 0.1265003 | 21.99502 | 0.4909662
24.76 | 45377.62 | 884.2 | 194.5753 | 1 | 6.75e-05 | 19.73684 | 2.037334 | 194.5753 |  |  | 3.09159 | 3.09159 | 0.1265305 | 21.99502 | 0.4909662
24.8 | 45377.62 | 884.2 | 194.5786 | 1 | 4.5e-05 | 19.73684 | 2.040646 | 194.5786 |  |  | 3.096609 | 3.096609 | 0.1265305 | 21.99502 | 0.4909662
24.84 | 45377.62 | 885.4 | 194.582 | 1 | 6.75e-05 | 18.15789 | 2.043974 | 194.582 |  |  | 3.101651 | 3.101651 | 0.1265003 | 22.02488 | 0.4516889
24.88 | 45377.62 | 885.4 | 194.5853 | 1 | 4.5e-05 | 18.15789 | 2.047302 | 194.5853 |  |  | 3.106693 | 3.106693 | 0.1265003 | 22.02488 | 0.4516889
24.92 | 45377.62 | 886.4 | 194.5886 | 1 | 4.5e-05 | 17.89474 | 2.050629 | 194.5886 |  |  | 3.111735 | 3.111735 | 0.1264098 | 22.04975 | 0.4451427
24.96 | 45377.62 | 887.6 | 194.5919 | 1 | 9e-05 | 18.15789 | 2.053911 | 194.5919 |  |  | 3.116708 | 3.116708 | 0.1262289 | 22.0796 | 0.4516889
25 | 45377.62 | 888.8 | 194.5952 | 1 | 6.75e-05 | 19.73684 | 2.057224 | 194.5952 |  |  | 3.121727 | 3.121727 | 0.1261384 | 22.10945 | 0.4909662
25.04 | 45377.62 | 890 | 194.5985 | 1 | 4.5e-05 | 19.73684 | 2.060537 | 194.5985 |  |  | 3.126746 | 3.126746 | 0.1261384 | 22.1393 | 0.4909662
25.08 | 45377.62 | 891 | 194.6019 | 1 | 6.75e-05 | 21.05263 | 2.063879 | 194.6019 |  |  | 3.131811 | 3.131811 | 0.1261988 | 22.16418 | 0.5236973
25.12 | 45377.62 | 891 | 194.6052 | 1 | 4.5e-05 | 17.89474 | 2.067207 | 194.6052 |  |  | 3.136853 | 3.136853 | 0.1261686 | 22.16418 | 0.4451427
25.16 | 45377.62 | 891 | 194.6086 | 1 | 6.75e-05 | 16.57895 | 2.07058 | 194.6086 |  |  | 3.141964 | 3.141964 | 0.1262591 | 22.16418 | 0.4124116
25.2 | 45377.62 | 892.2 | 194.6119 | 1 | 4.5e-05 | 19.47368 | 2.073953 | 194.6119 |  |  | 3.147074 | 3.147074 | 0.1263495 | 22.19403 | 0.48442
25.24 | 45377.62 | 892.2 | 194.6153 | 1 | 4.5e-05 | 18.15789 | 2.077296 | 194.6153 |  |  | 3.152139 | 3.152139 | 0.1264098 | 22.19403 | 0.4516889
25.28 | 45377.62 | 893.4 | 194.6186 | 1 | 4.5e-05 | 19.73684 | 2.080593 | 194.6186 |  |  | 3.157135 | 3.157135 | 0.1263797 | 22.22388 | 0.4909662
25.32 | 45377.62 | 892.2 | 194.6219 | 1 | 2.25e-05 | 16.57895 | 2.083921 | 194.6219 |  |  | 3.162177 | 3.162177 | 0.1263495 | 22.19403 | 0.4124116
25.36 | 45377.62 | 892.2 | 194.6253 | 1 | 6.75e-05 | 15 | 2.087264 | 194.6253 |  |  | 3.167242 | 3.167242 | 0.1263495 | 22.19403 | 0.3731343
25.4 | 45377.62 | 893.4 | 194.6286 | 1 | 4.5e-05 | 13.68421 | 2.090576 | 194.6286 |  |  | 3.172261 | 3.172261 | 0.1262591 | 22.22388 | 0.3404032
25.44 | 45377.62 | 894.4 | 194.6319 | 1 | 4.5e-05 | 15 | 2.093874 | 194.6319 |  |  | 3.177257 | 3.177257 | 0.1261083 | 22.24876 | 0.3731343
25.48 | 45377.62 | 894.4 | 194.6352 | 1 | 6.75e-05 | 13.42105 | 2.097186 | 194.6352 |  |  | 3.182276 | 3.182276 | 0.1259575 | 22.24876 | 0.333857
25.52 | 45377.62 | 894.4 | 194.6385 | 1 | 4.5e-05 | 13.42105 | 2.100499 | 194.6385 |  |  | 3.187295 | 3.187295 | 0.1259274 | 22.24876 | 0.333857
25.56 | 45377.62 | 896.8 | 194.6418 | 1 | 6.75e-05 | 16.57895 | 2.103842 | 194.6418 |  |  | 3.19236 | 3.19236 | 0.1259877 | 22.30846 | 0.4124116
25.6 | 45377.62 | 896.8 | 194.6452 | 1 | 4.5e-05 | 15 | 2.107184 | 194.6452 |  |  | 3.197425 | 3.197425 | 0.1260178 | 22.30846 | 0.3731343
25.64 | 45377.62 | 895.6 | 194.6485 | 1 | 6.75e-05 | 13.42105 | 2.110557 | 194.6485 |  |  | 3.202535 | 3.202535 | 0.1261083 | 22.27861 | 0.333857
25.68 | 45377.62 | 898 | 194.6519 | 1 | 2.25e-05 | 15.26316 | 2.11393 | 194.6519 |  |  | 3.207646 | 3.207646 | 0.1261988 | 22.33831 | 0.3796805
25.72 | 45377.62 | 894.4 | 194.6553 | 1 | 4.5e-05 | 8.947368 | 2.117304 | 194.6553 |  |  | 3.212757 | 3.212757 | 0.1263797 | 22.24876 | 0.2225714
25.76 | 45377.62 | 898 | 194.6586 | 1 | 9e-05 | 12.10526 | 2.120631 | 194.6586 |  |  | 3.217799 | 3.217799 | 0.1264098 | 22.33831 | 0.3011259
25.8 | 45377.62 | 898 | 194.6619 | 1 | 6.75e-05 | 10.52632 | 2.123944 | 194.6619 |  |  | 3.222818 | 3.222818 | 0.1264098 | 22.33831 | 0.2618487
25.84 | 45377.62 | 899 | 194.6653 | 1 | 4.5e-05 | 10.52632 | 2.127287 | 194.6653 |  |  | 3.227882 | 3.227882 | 0.1264098 | 22.36318 | 0.2618487
25.88 | 45377.62 | 900.2 | 194.6686 | 1 | 6.75e-05 | 12.10526 | 2.130614 | 194.6686 |  |  | 3.232924 | 3.232924 | 0.1264098 | 22.39303 | 0.3011259
25.92 | 45377.62 | 900.2 | 194.6719 | 1 | 2.25e-05 | 12.10526 | 2.133942 | 194.6719 |  |  | 3.237966 | 3.237966 | 0.1263194 | 22.39303 | 0.3011259
25.96 | 45377.62 | 901.4 | 194.6752 | 1 | 6.75e-05 | 12.10526 | 2.137254 | 194.6752 |  |  | 3.242985 | 3.242985 | 0.1261988 | 22.42289 | 0.3011259
26 | 45377.62 | 903.6 | 194.6786 | 1 | 4.5e-05 | 15 | 2.140567 | 194.6786 |  |  | 3.248004 | 3.248004 | 0.1261384 | 22.47761 | 0.3731343
26.04 | 45377.62 | 902.6 | 194.6819 | 1 | 4.5e-05 | 12.10526 | 2.143895 | 194.6819 |  |  | 3.253046 | 3.253046 | 0.1261988 | 22.45274 | 0.3011259
26.08 | 45377.62 | 903.6 | 194.6852 | 1 | 6.75e-05 | 15 | 2.147237 | 194.6852 |  |  | 3.258111 | 3.258111 | 0.1262289 | 22.47761 | 0.3731343
26.12 | 45377.62 | 903.6 | 194.6886 | 1 | 6.75e-05 | 15 | 2.15058 | 194.6886 |  |  | 3.263176 | 3.263176 | 0.1262289 | 22.47761 | 0.3731343
26.16 | 45377.62 | 906 | 194.6919 | 1 | 6.75e-05 | 16.57895 | 2.153953 | 194.6919 |  |  | 3.268287 | 3.268287 | 0.1263495 | 22.53731 | 0.4124116
26.2 | 45377.62 | 904.8 | 194.6953 | 1 | 4.5e-05 | 13.68421 | 2.157326 | 194.6953 |  |  | 3.273397 | 3.273397 | 0.1265003 | 22.50746 | 0.3404032
26.24 | 45377.62 | 906 | 194.6987 | 1 | 4.5e-05 | 15.26316 | 2.160669 | 194.6987 |  |  | 3.278462 | 3.278462 | 0.1265606 | 22.53731 | 0.3796805
26.28 | 45377.62 | 906 | 194.702 | 1 | 4.5e-05 | 15.26316 | 2.163966 | 194.702 |  |  | 3.283458 | 3.283458 | 0.1265305 | 22.53731 | 0.3796805
26.32 | 45377.62 | 906 | 194.7053 | 1 | 4.5e-05 | 12.10526 | 2.167294 | 194.7053 |  |  | 3.2885 | 3.2885 | 0.1265003 | 22.53731 | 0.3011259
26.36 | 45377.62 | 906 | 194.7086 | 1 | 4.5e-05 | 12.10526 | 2.170622 | 194.7086 |  |  | 3.293542 | 3.293542 | 0.1264701 | 22.53731 | 0.3011259
26.4 | 45377.62 | 908.2 | 194.7119 | 1 | 4.5e-05 | 16.57895 | 2.173934 | 194.7119 |  |  | 3.298561 | 3.298561 | 0.1263495 | 22.59204 | 0.4124116
26.44 | 45377.62 | 906 | 194.7152 | 1 | 4.5e-05 | 10.52632 | 2.177232 | 194.7152 |  |  | 3.303557 | 3.303557 | 0.1261988 | 22.53731 | 0.2618487
26.48 | 45377.62 | 907 | 194.7185 | 1 | 6.75e-05 | 16.57895 | 2.180544 | 194.7185 |  |  | 3.308576 | 3.308576 | 0.1260781 | 22.56219 | 0.4124116
26.52 | 45377.62 | 908.2 | 194.7218 | 1 | 4.5e-05 | 13.42105 | 2.183857 | 194.7218 |  |  | 3.313595 | 3.313595 | 0.126048 | 22.59204 | 0.333857
26.56 | 45377.62 | 908.2 | 194.7252 | 1 | 6.75e-05 | 13.42105 | 2.187185 | 194.7252 |  |  | 3.318637 | 3.318637 | 0.1260781 | 22.59204 | 0.333857
26.6 | 45377.62 | 909.4 | 194.7285 | 1 | 4.5e-05 | 13.68421 | 2.190512 | 194.7285 |  |  | 3.323679 | 3.323679 | 0.126048 | 22.62189 | 0.3404032
26.64 | 45377.62 | 909.4 | 194.7319 | 1 | 6.75e-05 | 12.10526 | 2.193885 | 194.7319 |  |  | 3.32879 | 3.32879 | 0.1261384 | 22.62189 | 0.3011259
26.68 | 45377.62 | 909.4 | 194.7353 | 1 | 4.5e-05 | 12.10526 | 2.197273 | 194.7353 |  |  | 3.333923 | 3.333923 | 0.1262591 | 22.62189 | 0.3011259
26.72 | 45377.62 | 909.4 | 194.7386 | 1 | 2.25e-05 | 10.52632 | 2.200616 | 194.7386 |  |  | 3.338988 | 3.338988 | 0.1263194 | 22.62189 | 0.2618487
26.76 | 45377.62 | 908.2 | 194.7419 | 1 | 4.5e-05 | 6.052632 | 2.203929 | 194.7419 |  |  | 3.344007 | 3.344007 | 0.1263194 | 22.59204 | 0.150563
26.8 | 45377.62 | 910.6 | 194.7452 | 1 | 4.5e-05 | 10.52632 | 2.207256 | 194.7452 |  |  | 3.349049 | 3.349049 | 0.1263194 | 22.65174 | 0.2618487
26.84 | 45377.62 | 911.6 | 194.7486 | 1 | 4.5e-05 | 10.52632 | 2.210599 | 194.7486 |  |  | 3.354114 | 3.354114 | 0.1263194 | 22.67662 | 0.2618487
26.88 | 45377.62 | 908.2 | 194.7519 | 1 | 4.5e-05 | 6.052632 | 2.213927 | 194.7519 |  |  | 3.359156 | 3.359156 | 0.1262892 | 22.59204 | 0.150563
26.92 | 45377.62 | 910.6 | 194.7552 | 1 | 2.25e-05 | 6.052632 | 2.217239 | 194.7552 |  |  | 3.364175 | 3.364175 | 0.1261686 | 22.65174 | 0.150563
26.96 | 45377.62 | 912.8 | 194.7585 | 1 | 4.5e-05 | 10.52632 | 2.220552 | 194.7585 |  |  | 3.369194 | 3.369194 | 0.126048 | 22.70647 | 0.2618487
27 | 45377.62 | 914 | 194.7619 | 1 | 2.25e-05 | 10.52632 | 2.223864 | 194.7619 |  |  | 3.374213 | 3.374213 | 0.1259877 | 22.73632 | 0.2618487
27.04 | 45377.62 | 912.8 | 194.7652 | 1 | 6.75e-05 | 8.947368 | 2.227192 | 194.7652 |  |  | 3.379255 | 3.379255 | 0.126048 | 22.70647 | 0.2225714
27.08 | 45377.62 | 912.8 | 194.7685 | 1 | 4.5e-05 | 8.947368 | 2.23055 | 194.7685 |  |  | 3.384342 | 3.384342 | 0.1261083 | 22.70647 | 0.2225714
27.12 | 45377.62 | 914 | 194.7719 | 1 | 0 | 10.52632 | 2.233908 | 194.7719 |  |  | 3.38943 | 3.38943 | 0.1261686 | 22.73632 | 0.2618487
27.16 | 45377.62 | 914 | 194.7753 | 1 | 2.25e-05 | 7.631579 | 2.237281 | 194.7753 |  |  | 3.394541 | 3.394541 | 0.1262892 | 22.73632 | 0.1898403
27.2 | 45377.62 | 911.6 | 194.7786 | 1 | 0 | 7.368421 | 2.240654 | 194.7786 |  |  | 3.399652 | 3.399652 | 0.12644 | 22.67662 | 0.1832941
27.24 | 45377.62 | 914 | 194.782 | 1 | 2.25e-05 | 9.210526 | 2.243997 | 194.782 |  |  | 3.404716 | 3.404716 | 0.1265003 | 22.73632 | 0.2291176
27.28 | 45377.62 | 914 | 194.7853 | 1 | 6.75e-05 | 7.631579 | 2.247309 | 194.7853 |  |  | 3.409735 | 3.409735 | 0.1265003 | 22.73632 | 0.1898403
27.32 | 45377.62 | 914 | 194.7886 | 1 | 6.75e-05 | 7.631579 | 2.250637 | 194.7886 |  |  | 3.414777 | 3.414777 | 0.1265003 | 22.73632 | 0.1898403
27.36 | 45377.62 | 915.2 | 194.792 | 1 | 2.25e-05 | 7.631579 | 2.25398 | 194.792 |  |  | 3.419842 | 3.419842 | 0.1265305 | 22.76617 | 0.1898403
27.4 | 45377.62 | 916.2 | 194.7953 | 1 | 2.25e-05 | 8.947368 | 2.257292 | 194.7953 |  |  | 3.424861 | 3.424861 | 0.1264098 | 22.79104 | 0.2225714
27.44 | 45377.62 | 916.2 | 194.7986 | 1 | 4.5e-05 | 8.947368 | 2.26059 | 194.7986 |  |  | 3.429857 | 3.429857 | 0.1262289 | 22.79104 | 0.2225714
27.48 | 45377.62 | 914 | 194.8019 | 1 | 6.75e-05 | 6.052632 | 2.263902 | 194.8019 |  |  | 3.434876 | 3.434876 | 0.1261686 | 22.73632 | 0.150563
27.52 | 45377.62 | 915.2 | 194.8052 | 1 | 4.5e-05 | 9.210526 | 2.267215 | 194.8052 |  |  | 3.439895 | 3.439895 | 0.1261686 | 22.76617 | 0.2291176
27.56 | 45377.62 | 916.2 | 194.8085 | 1 | 4.5e-05 | 7.368421 | 2.270558 | 194.8085 |  |  | 3.44496 | 3.44496 | 0.1261988 | 22.79104 | 0.1832941
27.6 | 45377.62 | 916.2 | 194.8119 | 1 | 4.5e-05 | 6.052632 | 2.273885 | 194.8119 |  |  | 3.450002 | 3.450002 | 0.1261686 | 22.79104 | 0.150563
27.64 | 45377.62 | 914 | 194.8152 | 1 | 4.5e-05 | 7.631579 | 2.277258 | 194.8152 |  |  | 3.455113 | 3.455113 | 0.1262591 | 22.73632 | 0.1898403
27.68 | 45377.62 | 917.4 | 194.8186 | 1 | 4.5e-05 | 8.947368 | 2.280631 | 194.8186 |  |  | 3.460223 | 3.460223 | 0.1263797 | 22.8209 | 0.2225714
27.72 | 45377.62 | 916.2 | 194.822 | 1 | 9e-05 | 4.473684 | 2.283974 | 194.822 |  |  | 3.465288 | 3.465288 | 0.12644 | 22.79104 | 0.1112857
27.76 | 45377.62 | 917.4 | 194.8253 | 1 | 4.5e-05 | 4.473684 | 2.287272 | 194.8253 |  |  | 3.470284 | 3.470284 | 0.1264098 | 22.8209 | 0.1112857
27.8 | 45377.62 | 915.2 | 194.8286 | 1 | 4.5e-05 | 3.157895 | 2.290599 | 194.8286 |  |  | 3.475326 | 3.475326 | 0.1264098 | 22.76617 | 0.0785546
27.84 | 45377.62 | 919.6 | 194.8319 | 1 | 4.5e-05 | 8.947368 | 2.293927 | 194.8319 |  |  | 3.480368 | 3.480368 | 0.1263495 | 22.87562 | 0.2225714
27.88 | 45377.62 | 917.4 | 194.8352 | 1 | 4.5e-05 | 4.473684 | 2.29724 | 194.8352 |  |  | 3.485387 | 3.485387 | 0.1262591 | 22.8209 | 0.1112857
27.92 | 45377.62 | 918.6 | 194.8385 | 1 | 2.25e-05 | 6.052632 | 2.300537 | 194.8385 |  |  | 3.490383 | 3.490383 | 0.1261083 | 22.85075 | 0.150563
27.96 | 45377.62 | 917.4 | 194.8418 | 1 | 4.5e-05 | 7.631579 | 2.30385 | 194.8418 |  |  | 3.495402 | 3.495402 | 0.1259877 | 22.8209 | 0.1898403
28 | 45377.62 | 917.4 | 194.8452 | 1 | 4.5e-05 | 4.473684 | 2.307162 | 194.8452 |  |  | 3.500421 | 3.500421 | 0.1259274 | 22.8209 | 0.1112857
28.04 | 45377.62 | 917.4 | 194.8485 | 1 | 4.5e-05 | 4.473684 | 2.31049 | 194.8485 |  |  | 3.505463 | 3.505463 | 0.1259575 | 22.8209 | 0.1112857
28.08 | 45377.62 | 916.2 | 194.8518 | 1 | 4.5e-05 | 2.894737 | 2.313848 | 194.8518 |  |  | 3.510551 | 3.510551 | 0.1260178 | 22.79104 | 0.07200838
28.12 | 45377.62 | 918.6 | 194.8552 | 1 | 4.5e-05 | 4.473684 | 2.317206 | 194.8552 |  |  | 3.515639 | 3.515639 | 0.126048 | 22.85075 | 0.1112857
28.16 | 45377.62 | 919.6 | 194.8586 | 1 | 6.75e-05 | 4.473684 | 2.320594 | 194.8586 |  |  | 3.520772 | 3.520772 | 0.1261988 | 22.87562 | 0.1112857
28.2 | 45377.62 | 918.6 | 194.8619 | 1 | 6.75e-05 | 3.157895 | 2.323952 | 194.8619 |  |  | 3.52586 | 3.52586 | 0.1263194 | 22.85075 | 0.0785546
28.24 | 45377.62 | 918.6 | 194.8653 | 1 | 4.5e-05 | 6.052632 | 2.327279 | 194.8653 |  |  | 3.530902 | 3.530902 | 0.1263495 | 22.85075 | 0.150563
28.28 | 45377.62 | 920.8 | 194.8686 | 1 | 4.5e-05 | 7.368421 | 2.330607 | 194.8686 |  |  | 3.535944 | 3.535944 | 0.1263797 | 22.90547 | 0.1832941
28.32 | 45377.62 | 918.6 | 194.8719 | 1 | 4.5e-05 | 3.157895 | 2.33395 | 194.8719 |  |  | 3.541009 | 3.541009 | 0.1263797 | 22.85075 | 0.0785546
28.36 | 45377.62 | 918.6 | 194.8753 | 1 | 6.75e-05 | 3.157895 | 2.337277 | 194.8753 |  |  | 3.546051 | 3.546051 | 0.1263797 | 22.85075 | 0.0785546
28.4 | 45377.62 | 916.2 | 194.8786 | 1 | 4.5e-05 | 2.894737 | 2.340605 | 194.8786 |  |  | 3.551092 | 3.551092 | 0.1262892 | 22.79104 | 0.07200838
28.44 | 45377.62 | 919.6 | 194.8819 | 1 | 2.25e-05 | 2.894737 | 2.343903 | 194.8819 |  |  | 3.556089 | 3.556089 | 0.1261384 | 22.87562 | 0.07200838
28.48 | 45377.62 | 918.6 | 194.8852 | 1 | 2.25e-05 | 3.157895 | 2.34723 | 194.8852 |  |  | 3.56113 | 3.56113 | 0.1261083 | 22.85075 | 0.0785546
28.52 | 45377.62 | 918.6 | 194.8885 | 1 | 4.5e-05 | 1.578947 | 2.350558 | 194.8885 |  |  | 3.566172 | 3.566172 | 0.1261686 | 22.85075 | 0.0392773
28.56 | 45377.62 | 917.4 | 194.8919 | 1 | 4.5e-05 | 2.894737 | 2.353901 | 194.8919 |  |  | 3.571237 | 3.571237 | 0.1261988 | 22.8209 | 0.07200838
28.6 | 45377.62 | 918.6 | 194.8952 | 1 | 2.25e-05 | -1.315789 | 2.357243 | 194.8952 |  |  | 3.576302 | 3.576302 | 0.1262289 | 22.85075 | -0.03273108
28.64 | 45377.62 | 917.4 | 194.8986 | 1 | 6.75e-05 | 0 | 2.360616 | 194.8986 |  |  | 3.581413 | 3.581413 | 0.1263495 | 22.8209 | 0
28.68 | 45377.62 | 918.6 | 194.902 | 1 | 9e-05 | 0 | 2.364005 | 194.902 |  |  | 3.586546 | 3.586546 | 0.1265305 | 22.85075 | 0
28.72 | 45377.62 | 918.6 | 194.9053 | 1 | 6.75e-05 | 1.578947 | 2.367347 | 194.9053 |  |  | 3.591611 | 3.591611 | 0.1265908 | 22.85075 | 0.0392773
28.76 | 45377.62 | 918.6 | 194.9086 | 1 | 6.75e-05 | 1.578947 | 2.37063 | 194.9086 |  |  | 3.596584 | 3.596584 | 0.1265305 | 22.85075 | 0.0392773
28.8 | 45377.62 | 917.4 | 194.9119 | 1 | 6.75e-05 | 0 | 2.373957 | 194.9119 |  |  | 3.601626 | 3.601626 | 0.1265305 | 22.8209 | 0
28.84 | 45377.62 | 917.4 | 194.9153 | 1 | 4.5e-05 | 1.578947 | 2.377285 | 194.9153 |  |  | 3.606668 | 3.606668 | 0.1264701 | 22.8209 | 0.0392773
28.88 | 45377.62 | 918.6 | 194.9186 | 1 | 6.75e-05 | 0 | 2.380598 | 194.9186 |  |  | 3.611687 | 3.611687 | 0.1263797 | 22.85075 | 0
28.92 | 45377.62 | 919.6 | 194.9219 | 1 | 6.75e-05 | 0 | 2.383895 | 194.9219 |  |  | 3.616683 | 3.616683 | 0.1261988 | 22.87562 | 0
28.96 | 45377.62 | 918.6 | 194.9252 | 1 | 4.5e-05 | 0 | 2.387208 | 194.9252 |  |  | 3.621702 | 3.621702 | 0.1261083 | 22.85075 | 0
29 | 45377.62 | 917.4 | 194.9285 | 1 | 4.5e-05 | -1.578947 | 2.39052 | 194.9285 |  |  | 3.626721 | 3.626721 | 0.1260781 | 22.8209 | -0.0392773
29.04 | 45377.62 | 917.4 | 194.9318 | 1 | 4.5e-05 | -4.473684 | 2.393848 | 194.9318 |  |  | 3.631763 | 3.631763 | 0.1260781 | 22.8209 | -0.1112857
29.08 | 45377.62 | 919.6 | 194.9352 | 1 | 2.25e-05 | 1.315789 | 2.397191 | 194.9352 |  |  | 3.636828 | 3.636828 | 0.1260781 | 22.87562 | 0.03273108
29.12 | 45377.62 | 918.6 | 194.9386 | 1 | 6.75e-05 | 0 | 2.400564 | 194.9386 |  |  | 3.641939 | 3.641939 | 0.1261686 | 22.85075 | 0
29.16 | 45377.62 | 919.6 | 194.9419 | 1 | 4.5e-05 | 4.473684 | 2.403937 | 194.9419 |  |  | 3.647049 | 3.647049 | 0.1262591 | 22.87562 | 0.1112857
29.2 | 45377.62 | 918.6 | 194.9453 | 1 | 6.75e-05 | -1.315789 | 2.407295 | 194.9453 |  |  | 3.652137 | 3.652137 | 0.1263797 | 22.85075 | -0.03273108
29.24 | 45377.62 | 918.6 | 194.9486 | 1 | 4.5e-05 | 0 | 2.410592 | 194.9486 |  |  | 3.657133 | 3.657133 | 0.1263194 | 22.85075 | 0
29.28 | 45377.62 | 918.6 | 194.9519 | 1 | 6.75e-05 | 0 | 2.41392 | 194.9519 |  |  | 3.662175 | 3.662175 | 0.1263194 | 22.85075 | 0
29.32 | 45377.62 | 919.6 | 194.9553 | 1 | 4.5e-05 | 2.894737 | 2.417262 | 194.9553 |  |  | 3.66724 | 3.66724 | 0.1263194 | 22.87562 | 0.07200838
29.36 | 45377.62 | 916.2 | 194.9586 | 1 | 6.75e-05 | -3.157895 | 2.420575 | 194.9586 |  |  | 3.672259 | 3.672259 | 0.1262591 | 22.79104 | -0.0785546
29.4 | 45377.62 | 918.6 | 194.9619 | 1 | 6.75e-05 | 1.578947 | 2.423888 | 194.9619 |  |  | 3.677278 | 3.677278 | 0.1261384 | 22.85075 | 0.0392773
29.44 | 45377.62 | 918.6 | 194.9652 | 1 | 4.5e-05 | 0 | 2.427215 | 194.9652 |  |  | 3.68232 | 3.68232 | 0.1260178 | 22.85075 | 0
29.48 | 45377.62 | 916.2 | 194.9685 | 1 | 4.5e-05 | -3.157895 | 2.430528 | 194.9685 |  |  | 3.687339 | 3.687339 | 0.1259575 | 22.79104 | -0.0785546
29.52 | 45377.62 | 918.6 | 194.9718 | 1 | 9e-05 | 0 | 2.433855 | 194.9718 |  |  | 3.692381 | 3.692381 | 0.126048 | 22.85075 | 0
29.56 | 45377.62 | 918.6 | 194.9752 | 1 | 4.5e-05 | 1.578947 | 2.437198 | 194.9752 |  |  | 3.697446 | 3.697446 | 0.1260781 | 22.85075 | 0.0392773
29.6 | 45377.62 | 915.2 | 194.9786 | 1 | 6.75e-05 | -2.894737 | 2.440571 | 194.9786 |  |  | 3.702556 | 3.702556 | 0.1261686 | 22.76617 | -0.07200838
29.64 | 45377.62 | 916.2 | 194.9819 | 1 | 4.5e-05 | -3.157895 | 2.443944 | 194.9819 |  |  | 3.707667 | 3.707667 | 0.1262892 | 22.79104 | -0.0785546
29.68 | 45377.62 | 917.4 | 194.9853 | 1 | 6.75e-05 | -2.894737 | 2.447317 | 194.9853 |  |  | 3.712778 | 3.712778 | 0.12644 | 22.8209 | -0.07200838
29.72 | 45377.62 | 915.2 | 194.9886 | 1 | 6.75e-05 | -4.473684 | 2.450645 | 194.9886 |  |  | 3.71782 | 3.71782 | 0.1264701 | 22.76617 | -0.1112857
29.76 | 45377.62 | 915.2 | 194.9919 | 1 | 6.75e-05 | -2.894737 | 2.453958 | 194.9919 |  |  | 3.722839 | 3.722839 | 0.1264701 | 22.76617 | -0.07200838
29.8 | 45377.62 | 916.2 | 194.9953 | 1 | 6.75e-05 | -1.578947 | 2.4573 | 194.9953 |  |  | 3.727903 | 3.727903 | 0.1265003 | 22.79104 | -0.0392773
29.84 | 45377.62 | 915.2 | 194.9986 | 1 | 4.5e-05 | -5.789474 | 2.460643 | 194.9986 |  |  | 3.732968 | 3.732968 | 0.1265003 | 22.76617 | -0.1440168
29.88 | 45377.62 | 914 | 195.0019 | 1 | 6.75e-05 | -6.052632 | 2.463956 | 195.0019 |  |  | 3.737987 | 3.737987 | 0.1263797 | 22.73632 | -0.150563
29.92 | 45377.62 | 914 | 195.0052 | 1 | 4.5e-05 | -7.368421 | 2.467253 | 195.0052 |  |  | 3.742983 | 3.742983 | 0.1262289 | 22.73632 | -0.1832941
29.96 | 45377.62 | 915.2 | 195.0086 | 1 | 6.75e-05 | -4.473684 | 2.470566 | 195.0086 |  |  | 3.748002 | 3.748002 | 0.1261384 | 22.76617 | -0.1112857
30 | 45377.62 | 914 | 195.0119 | 1 | 6.75e-05 | -6.052632 | 2.473878 | 195.0119 |  |  | 3.753021 | 3.753021 | 0.1261686 | 22.73632 | -0.150563
30.04 | 45377.62 | 912.8 | 195.0152 | 1 | 4.5e-05 | -7.631579 | 2.477236 | 195.0152 |  |  | 3.758109 | 3.758109 | 0.1262289 | 22.70647 | -0.1898403
30.08 | 45377.62 | 912.8 | 195.0186 | 1 | 6.75e-05 | -8.947368 | 2.480579 | 195.0186 |  |  | 3.763174 | 3.763174 | 0.1262289 | 22.70647 | -0.2225714
30.12 | 45377.62 | 914 | 195.0219 | 1 | 2.25e-05 | -2.894737 | 2.483937 | 195.0219 |  |  | 3.768262 | 3.768262 | 0.1263194 | 22.73632 | -0.07200838
30.16 | 45377.62 | 912.8 | 195.0253 | 1 | 6.75e-05 | -7.631579 | 2.48731 | 195.0253 |  |  | 3.773372 | 3.773372 | 0.12644 | 22.70647 | -0.1898403
30.2 | 45377.62 | 911.6 | 195.0286 | 1 | 6.75e-05 | -9.210526 | 2.490653 | 195.0286 |  |  | 3.778437 | 3.778437 | 0.1264701 | 22.67662 | -0.2291176
30.24 | 45377.62 | 911.6 | 195.0319 | 1 | 9e-05 | -6.052632 | 2.49395 | 195.0319 |  |  | 3.783433 | 3.783433 | 0.12644 | 22.67662 | -0.150563
30.28 | 45377.62 | 912.8 | 195.0353 | 1 | 4.5e-05 | -7.631579 | 2.497278 | 195.0353 |  |  | 3.788475 | 3.788475 | 0.12644 | 22.70647 | -0.1898403
30.32 | 45377.62 | 911.6 | 195.0386 | 1 | 6.75e-05 | -9.210526 | 2.500605 | 195.0386 |  |  | 3.793517 | 3.793517 | 0.1264098 | 22.67662 | -0.2291176
30.36 | 45377.62 | 910.6 | 195.0419 | 1 | 9e-05 | -6.052632 | 2.503918 | 195.0419 |  |  | 3.798536 | 3.798536 | 0.1262892 | 22.65174 | -0.150563
30.4 | 45377.62 | 911.6 | 195.0452 | 1 | 4.5e-05 | -6.052632 | 2.507215 | 195.0452 |  |  | 3.803532 | 3.803532 | 0.1261384 | 22.67662 | -0.150563
30.44 | 45377.62 | 910.6 | 195.0485 | 1 | 4.5e-05 | -8.947368 | 2.510528 | 195.0485 |  |  | 3.808551 | 3.808551 | 0.1260178 | 22.65174 | -0.2225714
30.48 | 45377.62 | 909.4 | 195.0518 | 1 | 2.25e-05 | -7.631579 | 2.51384 | 195.0518 |  |  | 3.81357 | 3.81357 | 0.1259877 | 22.62189 | -0.1898403
30.52 | 45377.62 | 909.4 | 195.0552 | 1 | 2.25e-05 | -7.631579 | 2.517168 | 195.0552 |  |  | 3.818612 | 3.818612 | 0.1260178 | 22.62189 | -0.1898403
30.56 | 45377.62 | 910.6 | 195.0585 | 1 | 4.5e-05 | -7.368421 | 2.520511 | 195.0585 |  |  | 3.823677 | 3.823677 | 0.1260178 | 22.65174 | -0.1832941
30.6 | 45377.62 | 909.4 | 195.0619 | 1 | 4.5e-05 | -7.631579 | 2.523884 | 195.0619 |  |  | 3.828788 | 3.828788 | 0.1260781 | 22.62189 | -0.1898403
30.64 | 45377.62 | 909.4 | 195.0652 | 1 | 9e-05 | -6.052632 | 2.527257 | 195.0652 |  |  | 3.833898 | 3.833898 | 0.1261988 | 22.62189 | -0.150563
30.68 | 45377.62 | 909.4 | 195.0686 | 1 | 6.75e-05 | -6.052632 | 2.530615 | 195.0686 |  |  | 3.838986 | 3.838986 | 0.1263194 | 22.62189 | -0.150563
30.72 | 45377.62 | 908.2 | 195.0719 | 1 | 4.5e-05 | -9.210526 | 2.533943 | 195.0719 |  |  | 3.844028 | 3.844028 | 0.1263495 | 22.59204 | -0.2291176
30.76 | 45377.62 | 909.4 | 195.0753 | 1 | 4.5e-05 | -6.052632 | 2.53727 | 195.0753 |  |  | 3.84907 | 3.84907 | 0.1263797 | 22.62189 | -0.150563
30.8 | 45377.62 | 909.4 | 195.0786 | 1 | 2.25e-05 | -4.473684 | 2.540613 | 195.0786 |  |  | 3.854135 | 3.854135 | 0.1263495 | 22.62189 | -0.1112857
30.84 | 45377.62 | 907 | 195.0819 | 1 | 9e-05 | -7.631579 | 2.543941 | 195.0819 |  |  | 3.859177 | 3.859177 | 0.1263194 | 22.56219 | -0.1898403
30.88 | 45377.62 | 906 | 195.0853 | 1 | 4.5e-05 | -10.52632 | 2.547268 | 195.0853 |  |  | 3.864219 | 3.864219 | 0.1262591 | 22.53731 | -0.2618487
30.92 | 45377.62 | 907 | 195.0886 | 1 | 4.5e-05 | -7.631579 | 2.550566 | 195.0886 |  |  | 3.869215 | 3.869215 | 0.1261083 | 22.56219 | -0.1898403
30.96 | 45377.62 | 904.8 | 195.0919 | 1 | 6.75e-05 | -8.947368 | 2.553893 | 195.0919 |  |  | 3.874257 | 3.874257 | 0.1260781 | 22.50746 | -0.2225714
31 | 45377.62 | 906 | 195.0952 | 1 | 6.75e-05 | -7.368421 | 2.557221 | 195.0952 |  |  | 3.879298 | 3.879298 | 0.1261384 | 22.53731 | -0.1832941
31.04 | 45377.62 | 904.8 | 195.0986 | 1 | 9e-05 | -10.52632 | 2.560564 | 195.0986 |  |  | 3.884363 | 3.884363 | 0.1261686 | 22.50746 | -0.2618487
31.08 | 45377.62 | 902.6 | 195.1019 | 1 | 2.25e-05 | -11.84211 | 2.563922 | 195.1019 |  |  | 3.889451 | 3.889451 | 0.1262289 | 22.45274 | -0.2945797
31.12 | 45377.62 | 906 | 195.1053 | 1 | 6.75e-05 | -6.052632 | 2.567295 | 195.1053 |  |  | 3.894562 | 3.894562 | 0.1263495 | 22.53731 | -0.150563
31.16 | 45377.62 | 904.8 | 195.1087 | 1 | 4.5e-05 | -8.947368 | 2.570668 | 195.1087 |  |  | 3.899672 | 3.899672 | 0.1265003 | 22.50746 | -0.2225714
31.2 | 45377.62 | 902.6 | 195.112 | 1 | 6.75e-05 | -10.52632 | 2.574011 | 195.112 |  |  | 3.904737 | 3.904737 | 0.1265606 | 22.45274 | -0.2618487
31.24 | 45377.62 | 901.4 | 195.1153 | 1 | 6.75e-05 | -10.52632 | 2.577308 | 195.1153 |  |  | 3.909733 | 3.909733 | 0.1265305 | 22.42289 | -0.2618487
31.28 | 45377.62 | 900.2 | 195.1186 | 1 | 4.5e-05 | -12.10526 | 2.580636 | 195.1186 |  |  | 3.914775 | 3.914775 | 0.1265305 | 22.39303 | -0.3011259
31.32 | 45377.62 | 900.2 | 195.122 | 1 | 6.75e-05 | -13.68421 | 2.583963 | 195.122 |  |  | 3.919817 | 3.919817 | 0.1265003 | 22.39303 | -0.3404032
31.36 | 45377.62 | 900.2 | 195.1253 | 1 | 2.25e-05 | -12.10526 | 2.587291 | 195.1253 |  |  | 3.924859 | 3.924859 | 0.1264098 | 22.39303 | -0.3011259
31.4 | 45377.62 | 900.2 | 195.1286 | 1 | 6.75e-05 | -12.10526 | 2.590573 | 195.1286 |  |  | 3.929832 | 3.929832 | 0.1262289 | 22.39303 | -0.3011259
31.44 | 45377.62 | 901.4 | 195.1319 | 1 | 4.5e-05 | -10.52632 | 2.593871 | 195.1319 |  |  | 3.934828 | 3.934828 | 0.1261083 | 22.42289 | -0.2618487
31.48 | 45377.62 | 899 | 195.1352 | 1 | 2.25e-05 | -12.10526 | 2.597183 | 195.1352 |  |  | 3.939847 | 3.939847 | 0.1260781 | 22.36318 | -0.3011259
31.52 | 45377.62 | 899 | 195.1385 | 1 | 4.5e-05 | -13.68421 | 2.600526 | 195.1385 |  |  | 3.944912 | 3.944912 | 0.1261083 | 22.36318 | -0.3404032
31.56 | 45377.62 | 899 | 195.1418 | 1 | 2.25e-05 | -13.68421 | 2.603854 | 195.1418 |  |  | 3.949954 | 3.949954 | 0.1260781 | 22.36318 | -0.3404032
31.6 | 45377.62 | 898 | 195.1452 | 1 | 6.75e-05 | -11.84211 | 2.607227 | 195.1452 |  |  | 3.955065 | 3.955065 | 0.1261686 | 22.33831 | -0.2945797
31.64 | 45377.62 | 895.6 | 195.1486 | 1 | 6.75e-05 | -13.68421 | 2.610615 | 195.1486 |  |  | 3.960198 | 3.960198 | 0.1262892 | 22.27861 | -0.3404032
31.68 | 45377.62 | 895.6 | 195.1519 | 1 | 4.5e-05 | -15 | 2.613958 | 195.1519 |  |  | 3.965263 | 3.965263 | 0.1263797 | 22.27861 | -0.3731343
31.72 | 45377.62 | 898 | 195.1552 | 1 | 4.5e-05 | -8.947368 | 2.617255 | 195.1552 |  |  | 3.970259 | 3.970259 | 0.1263194 | 22.33831 | -0.2225714
31.76 | 45377.62 | 896.8 | 195.1586 | 1 | 2.25e-05 | -12.10526 | 2.620583 | 195.1586 |  |  | 3.975301 | 3.975301 | 0.1263194 | 22.30846 | -0.3011259
31.8 | 45377.62 | 893.4 | 195.1619 | 1 | 2.25e-05 | -15 | 2.623911 | 195.1619 |  |  | 3.980343 | 3.980343 | 0.1262892 | 22.22388 | -0.3731343
31.84 | 45377.62 | 894.4 | 195.1652 | 1 | 6.75e-05 | -10.78947 | 2.627238 | 195.1652 |  |  | 3.985385 | 3.985385 | 0.1262289 | 22.24876 | -0.2683949
31.88 | 45377.62 | 894.4 | 195.1685 | 1 | 2.25e-05 | -15.26316 | 2.630551 | 195.1685 |  |  | 3.990404 | 3.990404 | 0.1261083 | 22.24876 | -0.3796805
31.92 | 45377.62 | 892.2 | 195.1719 | 1 | 9e-05 | -16.57895 | 2.633863 | 195.1719 |  |  | 3.995423 | 3.995423 | 0.1259877 | 22.19403 | -0.4124116
31.96 | 45377.62 | 893.4 | 195.1752 | 1 | 0 | -12.10526 | 2.637191 | 195.1752 |  |  | 4.000465 | 4.000465 | 0.1259575 | 22.22388 | -0.3011259
32 | 45377.62 | 892.2 | 195.1785 | 1 | 6.75e-05 | -12.10526 | 2.640519 | 195.1785 |  |  | 4.005507 | 4.005507 | 0.1260178 | 22.19403 | -0.3011259
32.04 | 45377.62 | 892.2 | 195.1819 | 1 | 4.5e-05 | -10.52632 | 2.643861 | 195.1819 |  |  | 4.010572 | 4.010572 | 0.126048 | 22.19403 | -0.2618487
32.08 | 45377.62 | 892.2 | 195.1852 | 1 | 4.5e-05 | -10.52632 | 2.647234 | 195.1852 |  |  | 4.015682 | 4.015682 | 0.1261384 | 22.19403 | -0.2618487
32.12 | 45377.62 | 891 | 195.1886 | 1 | 6.75e-05 | -12.10526 | 2.650607 | 195.1886 |  |  | 4.020793 | 4.020793 | 0.1262289 | 22.16418 | -0.3011259
32.16 | 45377.62 | 892.2 | 195.192 | 1 | 2.25e-05 | -10.52632 | 2.653981 | 195.192 |  |  | 4.025904 | 4.025904 | 0.1264098 | 22.19403 | -0.2618487
32.2 | 45377.62 | 890 | 195.1953 | 1 | 6.75e-05 | -15 | 2.657308 | 195.1953 |  |  | 4.030946 | 4.030946 | 0.1264701 | 22.1393 | -0.3731343
32.24 | 45377.62 | 887.6 | 195.1986 | 1 | 4.5e-05 | -15 | 2.660636 | 195.1986 |  |  | 4.035988 | 4.035988 | 0.1265003 | 22.0796 | -0.3731343
32.28 | 45377.62 | 888.8 | 195.202 | 1 | 6.75e-05 | -13.42105 | 2.663979 | 195.202 |  |  | 4.041052 | 4.041052 | 0.1265003 | 22.10945 | -0.333857
32.32 | 45377.62 | 888.8 | 195.2053 | 1 | 9e-05 | -13.42105 | 2.667306 | 195.2053 |  |  | 4.046094 | 4.046094 | 0.1265003 | 22.10945 | -0.333857
32.36 | 45377.62 | 887.6 | 195.2086 | 1 | 6.75e-05 | -13.68421 | 2.670619 | 195.2086 |  |  | 4.051113 | 4.051113 | 0.1263797 | 22.0796 | -0.3404032
32.4 | 45377.62 | 886.4 | 195.2119 | 1 | 6.75e-05 | -12.10526 | 2.673931 | 195.2119 |  |  | 4.056132 | 4.056132 | 0.1262289 | 22.04975 | -0.3011259
32.44 | 45377.62 | 885.4 | 195.2152 | 1 | 4.5e-05 | -13.42105 | 2.677244 | 195.2152 |  |  | 4.061151 | 4.061151 | 0.1261686 | 22.02488 | -0.333857
32.48 | 45377.62 | 886.4 | 195.2185 | 1 | 6.75e-05 | -15.26316 | 2.680556 | 195.2185 |  |  | 4.06617 | 4.06617 | 0.1261988 | 22.04975 | -0.3796805
32.52 | 45377.62 | 881.8 | 195.2219 | 1 | 6.75e-05 | -19.73684 | 2.683899 | 195.2219 |  |  | 4.071235 | 4.071235 | 0.1262289 | 21.93532 | -0.4909662
32.56 | 45377.62 | 883 | 195.2252 | 1 | 4.5e-05 | -13.68421 | 2.687242 | 195.2252 |  |  | 4.0763 | 4.0763 | 0.1262591 | 21.96517 | -0.3404032
32.6 | 45377.62 | 880.8 | 195.2286 | 1 | 4.5e-05 | -17.89474 | 2.690615 | 195.2286 |  |  | 4.081411 | 4.081411 | 0.1263495 | 21.91045 | -0.4451427
32.64 | 45377.62 | 879.6 | 195.232 | 1 | 4.5e-05 | -19.47368 | 2.693988 | 195.232 |  |  | 4.086521 | 4.086521 | 0.1264701 | 21.8806 | -0.48442
32.68 | 45377.62 | 879.6 | 195.2353 | 1 | 4.5e-05 | -16.57895 | 2.697331 | 195.2353 |  |  | 4.091586 | 4.091586 | 0.1265305 | 21.8806 | -0.4124116
32.72 | 45377.62 | 878.4 | 195.2386 | 1 | 6.75e-05 | -19.73684 | 2.700613 | 195.2386 |  |  | 4.096559 | 4.096559 | 0.12644 | 21.85075 | -0.4909662
32.76 | 45377.62 | 877.4 | 195.2419 | 1 | 4.5e-05 | -19.47368 | 2.703941 | 195.2419 |  |  | 4.101601 | 4.101601 | 0.12644 | 21.82587 | -0.48442
32.8 | 45377.62 | 873.8 | 195.2453 | 1 | 6.75e-05 | -24.21053 | 2.707269 | 195.2453 |  |  | 4.106643 | 4.106643 | 0.1264098 | 21.73632 | -0.6022519
32.84 | 45377.62 | 872.8 | 195.2486 | 1 | 4.5e-05 | -25.52632 | 2.710581 | 195.2486 |  |  | 4.111662 | 4.111662 | 0.1262892 | 21.71144 | -0.634983
32.88 | 45377.62 | 871.6 | 195.2519 | 1 | 9e-05 | -25.52632 | 2.713879 | 195.2519 |  |  | 4.116658 | 4.116658 | 0.1261384 | 21.68159 | -0.634983
32.92 | 45377.62 | 870.4 | 195.2552 | 1 | 6.75e-05 | -28.68421 | 2.717191 | 195.2552 |  |  | 4.121677 | 4.121677 | 0.1260178 | 21.65174 | -0.7135376
32.96 | 45377.62 | 867 | 195.2585 | 1 | 4.5e-05 | -30.26316 | 2.720504 | 195.2585 |  |  | 4.126696 | 4.126696 | 0.1259877 | 21.56716 | -0.7528149
33 | 45377.62 | 867 | 195.2618 | 1 | 2.25e-05 | -27.10526 | 2.723831 | 195.2618 |  |  | 4.131738 | 4.131738 | 0.1259877 | 21.56716 | -0.6742603
33.04 | 45377.62 | 864.8 | 195.2652 | 1 | 4.5e-05 | -31.57895 | 2.727174 | 195.2652 |  |  | 4.136803 | 4.136803 | 0.1259877 | 21.51244 | -0.785546
33.08 | 45377.62 | 864.8 | 195.2685 | 1 | 2.25e-05 | -31.57895 | 2.730547 | 195.2685 |  |  | 4.141914 | 4.141914 | 0.1260781 | 21.51244 | -0.785546
33.12 | 45377.62 | 861.2 | 195.2719 | 1 | 6.75e-05 | -34.73684 | 2.733935 | 195.2719 |  |  | 4.147047 | 4.147047 | 0.1262289 | 21.42289 | -0.8641005
33.16 | 45377.62 | 861.2 | 195.2753 | 1 | 2.25e-05 | -33.15789 | 2.737278 | 195.2753 |  |  | 4.152112 | 4.152112 | 0.1262892 | 21.42289 | -0.8248233
33.2 | 45377.62 | 857.8 | 195.2786 | 1 | 4.5e-05 | -36.31579 | 2.740606 | 195.2786 |  |  | 4.157154 | 4.157154 | 0.1263194 | 21.33831 | -0.9033778
33.24 | 45377.62 | 856.6 | 195.2819 | 1 | 4.5e-05 | -39.21053 | 2.743933 | 195.2819 |  |  | 4.162196 | 4.162196 | 0.1263495 | 21.30846 | -0.9753862
33.28 | 45377.62 | 855.6 | 195.2853 | 1 | 9e-05 | -34.47368 | 2.747276 | 195.2853 |  |  | 4.167261 | 4.167261 | 0.1263495 | 21.28358 | -0.8575543
33.32 | 45377.62 | 853.2 | 195.2886 | 1 | 2.25e-05 | -39.21053 | 2.750604 | 195.2886 |  |  | 4.172303 | 4.172303 | 0.1263194 | 21.22388 | -0.9753862
33.36 | 45377.62 | 852.2 | 195.2919 | 1 | 9e-05 | -37.63158 | 2.753916 | 195.2919 |  |  | 4.177322 | 4.177322 | 0.1261988 | 21.199 | -0.9361089
33.4 | 45377.62 | 849.8 | 195.2952 | 1 | 6.75e-05 | -39.21053 | 2.757229 | 195.2952 |  |  | 4.182341 | 4.182341 | 0.1260781 | 21.1393 | -0.9753862
33.44 | 45377.62 | 847.6 | 195.2985 | 1 | 6.75e-05 | -42.10526 | 2.760557 | 195.2985 |  |  | 4.187383 | 4.187383 | 0.126048 | 21.08458 | -1.047395
33.48 | 45377.62 | 846.4 | 195.3019 | 1 | 4.5e-05 | -42.10526 | 2.763869 | 195.3019 |  |  | 4.192402 | 4.192402 | 0.1261083 | 21.05473 | -1.047395
33.52 | 45377.62 | 843 | 195.3052 | 1 | 6.75e-05 | -45.26316 | 2.767227 | 195.3052 |  |  | 4.197489 | 4.197489 | 0.1261686 | 20.97015 | -1.125949
33.56 | 45377.62 | 843 | 195.3086 | 1 | 4.5e-05 | -40.52632 | 2.770585 | 195.3086 |  |  | 4.202577 | 4.202577 | 0.1262289 | 20.97015 | -1.008117
33.6 | 45377.62 | 841.8 | 195.3119 | 1 | 4.5e-05 | -40.78947 | 2.773958 | 195.3119 |  |  | 4.207688 | 4.207688 | 0.1263495 | 20.9403 | -1.014664
33.64 | 45377.62 | 838.4 | 195.3153 | 1 | 4.5e-05 | -43.68421 | 2.777331 | 195.3153 |  |  | 4.212798 | 4.212798 | 0.1265003 | 20.85572 | -1.086672
33.68 | 45377.62 | 837.2 | 195.3187 | 1 | 6.75e-05 | -43.68421 | 2.780674 | 195.3187 |  |  | 4.217863 | 4.217863 | 0.1265606 | 20.82587 | -1.086672
33.72 | 45377.62 | 836 | 195.322 | 1 | 4.5e-05 | -40.78947 | 2.783971 | 195.322 |  |  | 4.222859 | 4.222859 | 0.1265305 | 20.79602 | -1.014664
33.76 | 45377.62 | 832.6 | 195.3253 | 1 | 6.75e-05 | -45.26316 | 2.787314 | 195.3253 |  |  | 4.227924 | 4.227924 | 0.1265606 | 20.71144 | -1.125949
33.8 | 45377.62 | 830.4 | 195.3286 | 1 | 9e-05 | -45.26316 | 2.790642 | 195.3286 |  |  | 4.232966 | 4.232966 | 0.1265305 | 20.65672 | -1.125949
33.84 | 45377.62 | 827 | 195.3319 | 1 | 6.75e-05 | -49.73684 | 2.793954 | 195.3319 |  |  | 4.237985 | 4.237985 | 0.1264098 | 20.57214 | -1.237235
33.88 | 45377.62 | 825.8 | 195.3352 | 1 | 6.75e-05 | -46.57895 | 2.797252 | 195.3352 |  |  | 4.242981 | 4.242981 | 0.1262289 | 20.54229 | -1.15868
33.92 | 45377.62 | 823.4 | 195.3386 | 1 | 4.5e-05 | -49.73684 | 2.800564 | 195.3386 |  |  | 4.248 | 4.248 | 0.1261686 | 20.48259 | -1.237235
33.96 | 45377.62 | 820 | 195.3419 | 1 | 6.75e-05 | -49.73684 | 2.803862 | 195.3419 |  |  | 4.252996 | 4.252996 | 0.1261083 | 20.39801 | -1.237235
34 | 45377.62 | 815.4 | 195.3452 | 1 | 9e-05 | -54.21053 | 2.807204 | 195.3452 |  |  | 4.258061 | 4.258061 | 0.1261384 | 20.28358 | -1.348521
34.04 | 45377.62 | 815.4 | 195.3485 | 1 | 4.5e-05 | -52.89474 | 2.810547 | 195.3485 |  |  | 4.263126 | 4.263126 | 0.1261384 | 20.28358 | -1.315789
34.08 | 45377.62 | 809.8 | 195.3519 | 1 | 9e-05 | -57.10526 | 2.81392 | 195.3519 |  |  | 4.268237 | 4.268237 | 0.1262289 | 20.14428 | -1.420529
34.12 | 45377.62 | 806.4 | 195.3553 | 1 | 9e-05 | -60.26316 | 2.817293 | 195.3553 |  |  | 4.273347 | 4.273347 | 0.1263495 | 20.0597 | -1.499084
34.16 | 45377.62 | 469.6 | 195.3586 | 1 | 6.75e-05 | -500.2632 | 2.820636 | 195.3586 |  |  | 4.278412 | 4.278412 | 0.1264098 | 11.68159 | -12.44436
34.2 | 45377.62 | 1.2 | 195.3619 | 1 | 4.5e-05 | -1113.684 | 2.823949 | 195.3619 |  |  | 4.283431 | 4.283431 | 0.1263797 | 0.02985075 | -27.70359
34.24 | 45377.62 | 1.2 | 195.3653 | 1 | 4.5e-05 | -1112.105 | 2.827276 | 195.3653 |  |  | 4.288473 | 4.288473 | 0.1264098 | 0.02985075 | -27.66431
34.28 | 45377.62 | 2.2 | 195.3686 | 1 | 4.5e-05 | -1106.316 | 2.830604 | 195.3686 |  |  | 4.293515 | 4.293515 | 0.1263495 | 0.05472637 | -27.52029
34.32 | 45377.62 | 0 | 195.3719 | 1 | 4.5e-05 | -1109.211 | 2.833917 | 195.3719 |  |  | 4.298534 | 4.298534 | 0.1262591 | 0 | -27.5923
34.36 | 45377.62 | 1.2 | 195.3752 | 1 | 4.5e-05 | -1106.053 | 2.837214 | 195.3752 |  |  | 4.30353 | 4.30353 | 0.1261083 | 0.02985075 | -27.51375
34.4 | 45377.62 | 0 | 195.3785 | 1 | 4.5e-05 | -1103.158 | 2.840527 | 195.3785 |  |  | 4.308549 | 4.308549 | 0.1259877 | 0 | -27.44174
34.44 | 45377.62 | 0 | 195.3818 | 1 | 6.75e-05 | -1101.579 | 2.843839 | 195.3818 |  |  | 4.313568 | 4.313568 | 0.1259274 | 0 | -27.40246
34.48 | 45377.62 | 0 | 195.3852 | 1 | 4.5e-05 | -1100 | 2.847167 | 195.3852 |  |  | 4.31861 | 4.31861 | 0.1259877 | 0 | -27.36318
34.52 | 45377.62 | 0 | 195.3885 | 1 | 4.5e-05 | -1095.526 | 2.850525 | 195.3885 |  |  | 4.323698 | 4.323698 | 0.1260178 | 0 | -27.2519
34.56 | 45377.62 | 1.2 | 195.3919 | 1 | 0.0001125 | -1091.053 | 2.853883 | 195.3919 |  |  | 4.328786 | 4.328786 | 0.1260781 | 0.02985075 | -27.14061
34.6 | 45377.62 | 0 | 195.3953 | 1 | 6.75e-05 | -1088.158 | 2.857271 | 195.3953 |  |  | 4.333919 | 4.333919 | 0.1262289 | 0 | -27.0686
34.64 | 45377.62 | -1.2 | 195.3986 | 1 | 6.75e-05 | -1088.158 | 2.860629 | 195.3986 |  |  | 4.339007 | 4.339007 | 0.1263495 | -0.02985075 | -27.0686
34.68 | 45377.62 | -1.2 | 195.4019 | 1 | 6.75e-05 | -1085 | 2.863956 | 195.4019 |  |  | 4.344049 | 4.344049 | 0.1263797 | -0.02985075 | -26.99005
34.72 | 45377.62 | 0 | 195.4053 | 1 | 9e-05 | -1078.947 | 2.867284 | 195.4053 |  |  | 4.349091 | 4.349091 | 0.12644 | 0 | -26.83949
34.76 | 45377.62 | 0 | 195.4086 | 1 | 6.75e-05 | -1072.895 | 2.870627 | 195.4086 |  |  | 4.354156 | 4.354156 | 0.12644 | 0 | -26.68892
34.8 | 45377.62 | 0 | 195.4119 | 1 | 4.5e-05 | -1072.895 | 2.873954 | 195.4119 |  |  | 4.359197 | 4.359197 | 0.1264098 | 0 | -26.68892
34.84 | 45377.62 | 0 | 195.4153 | 1 | 9e-05 | -1065.526 | 2.877282 | 195.4153 |  |  | 4.364239 | 4.364239 | 0.1263194 | 0 | -26.50563
34.88 | 45377.62 | 0 | 195.4186 | 1 | 6.75e-05 | -1061.053 | 2.88058 | 195.4186 |  |  | 4.369235 | 4.369235 | 0.1261686 | 0 | -26.39434
34.92 | 45377.62 | 0 | 195.4219 | 1 | 6.75e-05 | -617.8947 | 2.883892 | 195.4219 |  |  | 4.374254 | 4.374254 | 0.1261083 | 0 | -15.37052
34.96 | 45377.62 | 1.2 | 195.4252 | 1 | 6.75e-05 | 0 | 2.88722 | 195.4252 |  |  | 4.379296 | 4.379296 | 0.1261384 | 0.02985075 | 0
35 | 45377.62 | -1.2 | 195.4286 | 1 | 9e-05 | -3.157895 | 2.890563 | 195.4286 |  |  | 4.384361 | 4.384361 | 0.1261686 | -0.02985075 | -0.0785546
35.04 | 45377.62 | 0 | 195.4319 | 1 | 9e-05 | -2.894737 | 2.893905 | 195.4319 |  |  | 4.389426 | 4.389426 | 0.1261988 | 0 | -0.07200838
35.08 | 45377.62 | 0 | 195.4353 | 1 | 6.75e-05 | 0 | 2.897278 | 195.4353 |  |  | 4.394537 | 4.394537 | 0.1263194 | 0 | 0
35.12 | 45377.62 | -1.2 | 195.4386 | 1 | 4.5e-05 | -3.157895 | 2.900651 | 195.4386 |  |  | 4.399647 | 4.399647 | 0.1264701 | -0.02985075 | -0.0785546
35.16 | 45377.62 | 0 | 195.442 | 1 | 4.5e-05 | 0 | 2.903994 | 195.442 |  |  | 4.404712 | 4.404712 | 0.1265305 | 0 | 0
35.2 | 45377.62 | 0 | 195.4453 | 1 | 9e-05 | 0 | 2.907292 | 195.4453 |  |  | 4.409708 | 4.409708 | 0.1265003 | 0 | 0
35.24 | 45377.62 | -1.2 | 195.4486 | 1 | 6.75e-05 | -1.578947 | 2.910619 | 195.4486 |  |  | 4.41475 | 4.41475 | 0.1265003 | -0.02985075 | -0.0392773
35.28 | 45377.62 | 1.2 | 195.4519 | 1 | 4.5e-05 | 1.578947 | 2.913947 | 195.4519 |  |  | 4.419792 | 4.419792 | 0.12644 | 0.02985075 | 0.0392773
35.32 | 45377.62 | 1.2 | 195.4553 | 1 | 6.75e-05 | 0 | 2.917259 | 195.4553 |  |  | 4.424811 | 4.424811 | 0.1263495 | 0.02985075 | 0
35.36 | 45377.62 | 0 | 195.4585 | 1 | 6.75e-05 | 0 | 2.920557 | 195.4585 |  |  | 4.429807 | 4.429807 | 0.1261686 | 0 | 0
35.4 | 45377.62 | 0 | 195.4619 | 1 | 6.75e-05 | 1.578947 | 2.923869 | 195.4619 |  |  | 4.434826 | 4.434826 | 0.1260781 | 0 | 0.0392773
35.44 | 45377.62 | 0 | 195.4652 | 1 | 4.5e-05 | 1.578947 | 2.927167 | 195.4652 |  |  | 4.439822 | 4.439822 | 0.1260178 | 0 | 0.0392773
35.48 | 45377.62 | 2.2 | 195.4685 | 1 | 2.25e-05 | 2.894737 | 2.93051 | 195.4685 |  |  | 4.444887 | 4.444887 | 0.126048 | 0.05472637 | 0.07200838
35.52 | 45377.62 | 1.2 | 195.4718 | 1 | 6.75e-05 | 1.578947 | 2.933837 | 195.4718 |  |  | 4.449929 | 4.449929 | 0.1260178 | 0.02985075 | 0.0392773
35.56 | 45377.62 | 1.2 | 195.4752 | 1 | 4.5e-05 | 1.578947 | 2.937225 | 195.4752 |  |  | 4.455063 | 4.455063 | 0.1261384 | 0.02985075 | 0.0392773
35.6 | 45377.62 | 0 | 195.4786 | 1 | 9e-05 | 0 | 2.940599 | 195.4786 |  |  | 4.460173 | 4.460173 | 0.1262289 | 0 | 0
35.64 | 45377.62 | 0 | 195.4819 | 1 | 4.5e-05 | 0 | 2.943956 | 195.4819 |  |  | 4.465261 | 4.465261 | 0.1263495 | 0 | 0
35.68 | 45377.62 | 0 | 195.4853 | 1 | 6.75e-05 | 0 | 2.947269 | 195.4853 |  |  | 4.47028 | 4.47028 | 0.1263495 | 0 | 0
35.72 | 45377.62 | 0 | 195.4886 | 1 | 6.75e-05 | -1.578947 | 2.950597 | 195.4886 |  |  | 4.475322 | 4.475322 | 0.1263495 | 0 | -0.0392773
35.76 | 45377.62 | 0 | 195.4919 | 1 | 4.5e-05 | 1.578947 | 2.953924 | 195.4919 |  |  | 4.480364 | 4.480364 | 0.1263194 | 0 | 0.0392773
35.8 | 45377.62 | 2.2 | 195.4952 | 1 | 9e-05 | 2.894737 | 2.957252 | 195.4952 |  |  | 4.485406 | 4.485406 | 0.1262892 | 0.05472637 | 0.07200838
35.84 | 45377.62 | 0 | 195.4986 | 1 | 6.75e-05 | 0 | 2.96058 | 195.4986 |  |  | 4.490448 | 4.490448 | 0.1261988 | 0 | 0
35.88 | 45377.62 | 1.2 | 195.5019 | 1 | 9e-05 | 3.157895 | 2.963877 | 195.5019 |  |  | 4.495444 | 4.495444 | 0.126048 | 0.02985075 | 0.0785546
35.92 | 45377.62 | -1.2 | 195.5052 | 1 | 6.75e-05 | -1.578947 | 2.967205 | 195.5052 |  |  | 4.500486 | 4.500486 | 0.1260178 | -0.02985075 | -0.0392773
35.96 | 45377.62 | 1.2 | 195.5085 | 1 | 4.5e-05 | 1.578947 | 2.970532 | 195.5085 |  |  | 4.505528 | 4.505528 | 0.1260781 | 0.02985075 | 0.0392773
36 | 45377.62 | -1.2 | 195.5119 | 1 | 4.5e-05 | 0 | 2.97389 | 195.5119 |  |  | 4.510615 | 4.510615 | 0.1261384 | -0.02985075 | -9.130124e-18
36.04 | 45377.62 | 0 | 195.5152 | 1 | 4.5e-05 | -1.578947 | 2.977233 | 195.5152 |  |  | 4.51568 | 4.51568 | 0.1261686 | 0 | -0.0392773
36.08 | 45377.62 | 0 | 195.5186 | 1 | 9e-05 | -1.578947 | 2.980621 | 195.5186 |  |  | 4.520814 | 4.520814 | 0.1263194 | 0 | -0.0392773
36.12 | 45377.62 | -1.2 | 195.522 | 1 | 4.5e-05 | -1.578947 | 2.983979 | 195.522 |  |  | 4.525902 | 4.525902 | 0.12644 | -0.02985075 | -0.0392773
36.16 | 45377.62 | 0 | 195.5253 | 1 | 4.5e-05 | 0 | 2.987322 | 195.5253 |  |  | 4.530966 | 4.530966 | 0.1265003 | 0 | 0
36.2 | 45377.62 | 1.2 | 195.5286 | 1 | 9e-05 | 1.578947 | 2.990635 | 195.5286 |  |  | 4.535985 | 4.535985 | 0.1265305 | 0.02985075 | 0.0392773
36.24 | 45377.62 | 1.2 | 195.532 | 1 | 9e-05 | -1.315789 | 2.993962 | 195.532 |  |  | 4.541027 | 4.541027 | 0.1265003 | 0.02985075 | -0.03273108
36.28 | 45377.62 | 2.2 | 195.5353 | 1 | 4.5e-05 | 1.315789 | 2.997305 | 195.5353 |  |  | 4.546092 | 4.546092 | 0.1265305 | 0.05472637 | 0.03273108
36.32 | 45377.62 | 0 | 195.5386 | 1 | 6.75e-05 | -1.578947 | 3.000618 | 195.5386 |  |  | 4.551111 | 4.551111 | 0.1263797 | 0 | -0.0392773
36.36 | 45377.62 | 1.2 | 195.5419 | 1 | 4.5e-05 | 1.578947 | 3.003915 | 195.5419 |  |  | 4.556107 | 4.556107 | 0.1262289 | 0.02985075 | 0.0392773
36.4 | 45377.62 | 0 | 195.5452 | 1 | 6.75e-05 | 0 | 3.007227 | 195.5452 |  |  | 4.561126 | 4.561126 | 0.1261384 | 0 | 0
36.44 | 45377.62 | 1.2 | 195.5485 | 1 | 6.75e-05 | 1.578947 | 3.01054 | 195.5485 |  |  | 4.566145 | 4.566145 | 0.1261384 | 0.02985075 | 0.0392773
36.48 | 45377.62 | 0 | 195.5519 | 1 | 4.5e-05 | 0 | 3.013883 | 195.5519 |  |  | 4.57121 | 4.57121 | 0.1261686 | 0 | 0
36.52 | 45377.62 | 1.2 | 195.5552 | 1 | 4.5e-05 | 1.578947 | 3.01721 | 195.5552 |  |  | 4.576252 | 4.576252 | 0.1261686 | 0.02985075 | 0.0392773
36.56 | 45377.62 | 2.2 | 195.5586 | 1 | 6.75e-05 | 0 | 3.020584 | 195.5586 |  |  | 4.581363 | 4.581363 | 0.1262591 | 0.05472637 | 9.130124e-18
36.6 | 45377.62 | 1.2 | 195.5619 | 1 | 9e-05 | 1.578947 | 3.023957 | 195.5619 |  |  | 4.586473 | 4.586473 | 0.1263495 | 0.02985075 | 0.0392773
36.64 | 45377.62 | 0 | 195.5653 | 1 | 6.75e-05 | -1.578947 | 3.027299 | 195.5653 |  |  | 4.591538 | 4.591538 | 0.12644 | 0 | -0.0392773
36.68 | 45377.62 | -1.2 | 195.5686 | 1 | 9e-05 | 0 | 3.030597 | 195.5686 |  |  | 4.596534 | 4.596534 | 0.1263797 | -0.02985075 | -9.130124e-18
36.72 | 45377.62 | 0 | 195.5719 | 1 | 4.5e-05 | -1.578947 | 3.033924 | 195.5719 |  |  | 4.601576 | 4.601576 | 0.1263797 | 0 | -0.0392773
36.76 | 45377.62 | 0 | 195.5752 | 1 | 9e-05 | 1.578947 | 3.037252106 | 195.5752 |  |  | 4.606618 | 4.606618 | 0.1263194 | 0 | 0.0392773
36.8 | 45377.62 | -1.2 | 195.5786 | 1 | 6.75e-05 | -1.578947 | 3.04058 | 195.5786 |  |  | 4.61166 | 4.61166 | 0.1262892 | -0.02985075 | -0.0392773
36.84 | 45377.62 | -1.2 | 195.5819 | 1 | 4.5e-05 | -1.578947 | 3.043877 | 195.5819 |  |  | 4.616656 | 4.616656 | 0.1261083 | -0.02985075 | -0.0392773
36.88 | 45377.62 | -1.2 | 195.5852 | 1 | 6.75e-05 | 0 | 3.04719 | 195.5852 |  |  | 4.621675 | 4.621675 | 0.1260178 | -0.02985075 | -9.130124e-18
36.92 | 45377.62 | -1.2 | 195.5885 | 1 | 4.5e-05 | -1.578947 | 3.050502 | 195.5885 |  |  | 4.626694 | 4.626694 | 0.1259575 | -0.02985075 | -0.0392773
36.96 | 45377.62 | -1.2 | 195.5918 | 1 | 4.5e-05 | -3.157895 | 3.05383 | 195.5918 |  |  | 4.631736 | 4.631736 | 0.1259877 | -0.02985075 | -0.0785546
37 | 45377.62 | 2.2 | 195.5952 | 1 | 6.75e-05 | 1.315789 | 3.057188 | 195.5952 |  |  | 4.636824 | 4.636824 | 0.126048 | 0.05472637 | 0.03273108
37.04 | 45377.62 | 1.2 | 195.5986 | 1 | 9e-05 | -1.315789 | 3.060561 | 195.5986 |  |  | 4.641935 | 4.641935 | 0.1261083 | 0.02985075 | -0.03273108
Fin des courbes
*
Fin de l'Essai
**
Note on A1: S=CoRRRe IV C=C:\3R\SyntX 3.1.3\.temp\31f5dee0-cb28-4939-923d-65bcc3913e2b\\ N=polylite15-5.3R_resultat F=Résultat E=1 DLC4=0 FLC4=0 DC=245 LC=243 UC=244 FC=1171