## PEHD
Entry Type | Time | Date | Measurement Number | User ID | Group ID | SI:Lot Number | SI:Container | SI:Vendor | SI:Manufacture | SI:Other | Process result 7 | Correlation Coefficient | CC Threshold | Top Match 1 | Top Match 2 | Top Match 3 | Notes | 1595.723979 | 1604.432061 | 1613.131122 | 1621.821000 | 1630.501540 | 1639.172588 | 1647.833994 | 1656.485612 | 1665.127296 | 1673.758907 | 1682.380306 | 1690.991359 | 1699.591933 | 1708.181899 | 1716.761130 | 1725.329502 | 1733.886892 | 1742.433182 | 1750.968254 | 1759.491994 | 1768.004289 | 1776.505029 | 1784.994104 | 1793.471409 | 1801.936839 | 1810.390291 | 1818.831664 | 1827.260859 | 1835.677777 | 1844.082322 | 1852.474400 | 1860.853917 | 1869.220780 | 1877.574898 | 1885.916181 | 1894.244541 | 1902.559889 | 1910.862139 | 1919.151203 | 1927.426996 | 1935.689434 | 1943.938432 | 1952.173906 | 1960.395773 | 1968.603949 | 1976.798353 | 1984.978902 | 1993.145512 | 2001.298103 | 2009.436590 | 2017.560893 | 2025.670928 | 2033.766613 | 2041.847863 | 2049.914596 | 2057.966728 | 2066.004173 | 2074.026846 | 2082.034662 | 2090.027534 | 2098.005373 | 2105.968092 | 2113.915600 | 2121.847808 | 2129.764622 | 2137.665951 | 2145.551699 | 2153.421771 | 2161.276069 | 2169.114495 | 2176.936948 | 2184.743326 | 2192.533525 | 2200.307439 | 2208.064960 | 2215.805980 | 2223.530385 | 2231.238063 | 2238.928896 | 2246.602766 | 2254.259553 | 2261.899133 | 2269.521380 | 2277.126166 | 2284.713360 | 2292.282827 | 2299.834430 | 2307.368031 | 2314.883487 | 2322.380650 | 2329.859374 | 2337.319505 | 2344.760888 | 2352.183364 | 2359.586772 | 2366.970945 | 2374.335713 | 2381.680905 | 2389.006342 | 2396.311845 | Scans | Record ID | Audit Trail | FPGA Version | hhApp Version | Device Serial Number | Script Name | OQ | PQ | Checksum | Y-Values
S | 0.29662 | 2024-04-06 | 25781 | NONE | [6 empty] | PE | 0.988182 | 0.930000 | PE CC:0.9912 | Ionomer CC:0.9695 | PP CC:0.8685 | Log(1/R) | 0.849139 | 0.849308 | 0.848883 | 0.850396 | 0.854503 | 0.859928 | 0.871396 | 0.888974 | 0.922905 | 0.975977 | 1.041185 | 1.117413 | 1.244964 | 1.402970 | 1.496214 | 1.534680 | 1.529700 | 1.495050 | 1.483680 | 1.504599 | 1.492916 | 1.455552 | 1.431765 | 1.438353 | 1.446591 | 1.448984 | 1.449065 | 1.441232 | 1.430036 | 1.407984 | 1.382693 | 1.356298 | 1.330882 | 1.324561 | 1.328567 | 1.332501 | 1.341430 | 1.351755 | 1.359344 | 1.361108 | 1.357973 | 1.351805 | 1.351389 | 1.350544 | 1.347526 | 1.338119 | 1.335060 | 1.341856 | 1.361609 | 1.373349 | 1.359857 | 1.345016 | 1.343017 | 1.349501 | 1.354246 | 1.344908 | 1.326559 | 1.307206 | 1.292014 | 1.278060 | 1.261751 | 1.245526 | 1.230415 | 1.213824 | 1.213797 | 1.220695 | 1.220635 | 1.212512 | 1.216616 | 1.224756 | 1.234460 | 1.249734 | 1.270470 | 1.297541 | 1.323473 | 1.351460 | 1.382906 | 1.415844 | 1.444548 | 1.471463 | 1.495177 | 1.516884 | 1.539707 | 1.560407 | 1.575927 | 1.590976 | 1.603320 | 1.614117 | 1.608436 | 1.593148 | 1.587606 | 1.594566 | 1.608030 | 1.606017 | 1.604931 | 1.602054 | 1.608984 | 1.611324 | 1.614008 | 1.606936 | 5 | 202406047781481 | 2024 6 4778-NONE-PlasticID V3_2 M1624.pbe-1481 | 12 | 2024-05-03 | 1481 | PlasticID V3_2 M1624.pbe | Monitoring Off | Monitoring Off | 61224 | 0
Entry Type | Time | Date | Measurement Number | User ID | Group ID | SI:Lot Number | SI:Container | SI:Vendor | SI:Manufacture | SI:Other | Process result 7 | Correlation Coefficient | CC Threshold | Top Match 1 | Top Match 2 | Top Match 3 | Notes | 1595.723979 | 1604.432061 | 1613.131122 | 1621.821000 | 1630.501540 | 1639.172588 | 1647.833994 | 1656.485612 | 1665.127296 | 1673.758907 | 1682.380306 | 1690.991359 | 1699.591933 | 1708.181899 | 1716.761130 | 1725.329502 | 1733.886892 | 1742.433182 | 1750.968254 | 1759.491994 | 1768.004289 | 1776.505029 | 1784.994104 | 1793.471409 | 1801.936839 | 1810.390291 | 1818.831664 | 1827.260859 | 1835.677777 | 1844.082322 | 1852.474400 | 1860.853917 | 1869.220780 | 1877.574898 | 1885.916181 | 1894.244541 | 1902.559889 | 1910.862139 | 1919.151203 | 1927.426996 | 1935.689434 | 1943.938432 | 1952.173906 | 1960.395773 | 1968.603949 | 1976.798353 | 1984.978902 | 1993.145512 | 2001.298103 | 2009.436590 | 2017.560893 | 2025.670928 | 2033.766613 | 2041.847863 | 2049.914596 | 2057.966728 | 2066.004173 | 2074.026846 | 2082.034662 | 2090.027534 | 2098.005373 | 2105.968092 | 2113.915600 | 2121.847808 | 2129.764622 | 2137.665951 | 2145.551699 | 2153.421771 | 2161.276069 | 2169.114495 | 2176.936948 | 2184.743326 | 2192.533525 | 2200.307439 | 2208.064960 | 2215.805980 | 2223.530385 | 2231.238063 | 2238.928896 | 2246.602766 | 2254.259553 | 2261.899133 | 2269.521380 | 2277.126166 | 2284.713360 | 2292.282827 | 2299.834430 | 2307.368031 | 2314.883487 | 2322.380650 | 2329.859374 | 2337.319505 | 2344.760888 | 2352.183364 | 2359.586772 | 2366.970945 | 2374.335713 | 2381.680905 | 2389.006342 | 2396.311845 | Scans | Record ID | Audit Trail | FPGA Version | hhApp Version | Device Serial Number | Script Name | OQ | PQ | Checksum | Y-Values
S | 0.34255 | 2024-04-06 | 25796 | NONE | [6 empty] | PE | 0.993504 | 0.930000 | PE CC:0.9946 | Ionomer CC:0.9801 | PP CC:0.8495 | Log(1/R) | 0.884311 | 0.884552 | 0.882980 | 0.885099 | 0.890313 | 0.895831 | 0.907515 | 0.927739 | 0.965139 | 1.024279 | 1.099110 | 1.187989 | 1.349074 | 1.572139 | 1.716057 | 1.777993 | 1.775071 | 1.721313 | 1.701897 | 1.737098 | 1.717310 | 1.654499 | 1.617415 | 1.629888 | 1.640129 | 1.644687 | 1.643271 | 1.629540 | 1.613710 | 1.582707 | 1.542252 | 1.505492 | 1.466726 | 1.459535 | 1.464946 | 1.471784 | 1.483963 | 1.498885 | 1.509431 | 1.515076 | 1.511350 | 1.501702 | 1.501086 | 1.498612 | 1.491656 | 1.480494 | 1.474562 | 1.483325 | 1.511800 | 1.525397 | 1.505818 | 1.486849 | 1.483185 | 1.493779 | 1.503199 | 1.489271 | 1.461236 | 1.436027 | 1.416075 | 1.398032 | 1.374256 | 1.353909 | 1.334161 | 1.318184 | 1.318629 | 1.325458 | 1.325567 | 1.315330 | 1.317685 | 1.327723 | 1.337275 | 1.356798 | 1.386167 | 1.419515 | 1.455862 | 1.496853 | 1.539399 | 1.581063 | 1.626362 | 1.675448 | 1.714543 | 1.748876 | 1.789919 | 1.828627 | 1.858644 | 1.882686 | 1.918932 | 1.934142 | 1.924682 | 1.894181 | 1.883833 | 1.900636 | 1.921011 | 1.921996 | 1.920744 | 1.920782 | 1.941078 | 1.943746 | 1.945824 | 1.976655 | 5 | 20240604813161480 | 2024 6 481316-NONE-PlasticID V3_2 M1624.pbe-1481 | 12 | 2024-05-03 | 1481 | PlasticID V3_2 M1624.pbe | Monitoring Off | Monitoring Off | 61791 | 0
Entry Type | Time | Date | Measurement Number | User ID | Group ID | SI:Lot Number | SI:Container | SI:Vendor | SI:Manufacture | SI:Other | Process result 7 | Correlation Coefficient | CC Threshold | Top Match 1 | Top Match 2 | Top Match 3 | Notes | 1595.723979 | 1604.432061 | 1613.131122 | 1621.821000 | 1630.501540 | 1639.172588 | 1647.833994 | 1656.485612 | 1665.127296 | 1673.758907 | 1682.380306 | 1690.991359 | 1699.591933 | 1708.181899 | 1716.761130 | 1725.329502 | 1733.886892 | 1742.433182 | 1750.968254 | 1759.491994 | 1768.004289 | 1776.505029 | 1784.994104 | 1793.471409 | 1801.936839 | 1810.390291 | 1818.831664 | 1827.260859 | 1835.677777 | 1844.082322 | 1852.474400 | 1860.853917 | 1869.220780 | 1877.574898 | 1885.916181 | 1894.244541 | 1902.559889 | 1910.862139 | 1919.151203 | 1927.426996 | 1935.689434 | 1943.938432 | 1952.173906 | 1960.395773 | 1968.603949 | 1976.798353 | 1984.978902 | 1993.145512 | 2001.298103 | 2009.436590 | 2017.560893 | 2025.670928 | 2033.766613 | 2041.847863 | 2049.914596 | 2057.966728 | 2066.004173 | 2074.026846 | 2082.034662 | 2090.027534 | 2098.005373 | 2105.968092 | 2113.915600 | 2121.847808 | 2129.764622 | 2137.665951 | 2145.551699 | 2153.421771 | 2161.276069 | 2169.114495 | 2176.936948 | 2184.743326 | 2192.533525 | 2200.307439 | 2208.064960 | 2215.805980 | 2223.530385 | 2231.238063 | 2238.928896 | 2246.602766 | 2254.259553 | 2261.899133 | 2269.521380 | 2277.126166 | 2284.713360 | 2292.282827 | 2299.834430 | 2307.368031 | 2314.883487 | 2322.380650 | 2329.859374 | 2337.319505 | 2344.760888 | 2352.183364 | 2359.586772 | 2366.970945 | 2374.335713 | 2381.680905 | 2389.006342 | 2396.311845 | Scans | Record ID | Audit Trail | FPGA Version | hhApp Version | Device Serial Number | Script Name | OQ | PQ | Checksum | Y-Values
S | 0.34317 | 2024-04-06 | 25797 | NONE | [6 empty] | PE | 0.993666 | 0.930000 | PE CC:0.9940 | Ionomer CC:0.9811 | PP CC:0.8499 | Log(1/R) | 0.892685 | 0.892842 | 0.891828 | 0.894839 | 0.898983 | 0.904770 | 0.916832 | 0.936691 | 0.974515 | 1.034079 | 1.109262 | 1.198492 | 1.360496 | 1.587736 | 1.741441 | 1.809693 | 1.803098 | 1.744090 | 1.723810 | 1.764058 | 1.739799 | 1.674710 | 1.634823 | 1.645981 | 1.656220 | 1.662800 | 1.662229 | 1.647725 | 1.630479 | 1.595865 | 1.554915 | 1.517240 | 1.479265 | 1.470667 | 1.477480 | 1.483653 | 1.496759 | 1.512321 | 1.523455 | 1.528899 | 1.525706 | 1.515886 | 1.514452 | 1.512662 | 1.504345 | 1.492250 | 1.486684 | 1.495497 | 1.524664 | 1.540169 | 1.519229 | 1.499452 | 1.494735 | 1.506215 | 1.514958 | 1.500765 | 1.474372 | 1.447702 | 1.426474 | 1.407519 | 1.385630 | 1.365643 | 1.345133 | 1.327938 | 1.326620 | 1.333812 | 1.334955 | 1.324240 | 1.328793 | 1.337999 | 1.348146 | 1.368330 | 1.396135 | 1.429395 | 1.465951 | 1.505975 | 1.549179 | 1.598866 | 1.648368 | 1.692978 | 1.731957 | 1.774820 | 1.820727 | 1.854975 | 1.891143 | 1.924832 | 1.955303 | 1.966267 | 1.956336 | 1.929848 | 1.927313 | 1.935038 | 1.958146 | 1.966311 | 1.959163 | 1.961429 | 1.969334 | 1.967493 | 1.980726 | 1.991874 | 5 | 20240604814101480 | 2024 6 481410-NONE-PlasticID V3_2 M1624.pbe-1481 | 12 | 2024-05-03 | 1481 | PlasticID V3_2 M1624.pbe | Monitoring Off | Monitoring Off | 61859 | 0
Entry Type | Time | Date | Measurement Number | User ID | Group ID | SI:Lot Number | SI:Container | SI:Vendor | SI:Manufacture | SI:Other | Process result 7 | Correlation Coefficient | CC Threshold | Top Match 1 | Top Match 2 | Top Match 3 | Notes | 1595.723979 | 1604.432061 | 1613.131122 | 1621.821000 | 1630.501540 | 1639.172588 | 1647.833994 | 1656.485612 | 1665.127296 | 1673.758907 | 1682.380306 | 1690.991359 | 1699.591933 | 1708.181899 | 1716.761130 | 1725.329502 | 1733.886892 | 1742.433182 | 1750.968254 | 1759.491994 | 1768.004289 | 1776.505029 | 1784.994104 | 1793.471409 | 1801.936839 | 1810.390291 | 1818.831664 | 1827.260859 | 1835.677777 | 1844.082322 | 1852.474400 | 1860.853917 | 1869.220780 | 1877.574898 | 1885.916181 | 1894.244541 | 1902.559889 | 1910.862139 | 1919.151203 | 1927.426996 | 1935.689434 | 1943.938432 | 1952.173906 | 1960.395773 | 1968.603949 | 1976.798353 | 1984.978902 | 1993.145512 | 2001.298103 | 2009.436590 | 2017.560893 | 2025.670928 | 2033.766613 | 2041.847863 | 2049.914596 | 2057.966728 | 2066.004173 | 2074.026846 | 2082.034662 | 2090.027534 | 2098.005373 | 2105.968092 | 2113.915600 | 2121.847808 | 2129.764622 | 2137.665951 | 2145.551699 | 2153.421771 | 2161.276069 | 2169.114495 | 2176.936948 | 2184.743326 | 2192.533525 | 2200.307439 | 2208.064960 | 2215.805980 | 2223.530385 | 2231.238063 | 2238.928896 | 2246.602766 | 2254.259553 | 2261.899133 | 2269.521380 | 2277.126166 | 2284.713360 | 2292.282827 | 2299.834430 | 2307.368031 | 2314.883487 | 2322.380650 | 2329.859374 | 2337.319505 | 2344.760888 | 2352.183364 | 2359.586772 | 2366.970945 | 2374.335713 | 2381.680905 | 2389.006342 | 2396.311845 | Scans | Record ID | Audit Trail | FPGA Version | hhApp Version | Device Serial Number | Script Name | OQ | PQ | Checksum | Y-Values
S | 0.34388 | 2024-04-06 | 25798 | NONE | [6 empty] | PE | 0.993767 | 0.930000 | PE CC:0.9942 | Ionomer CC:0.9808 | PP CC:0.8505 | Log(1/R) | 0.903663 | 0.903516 | 0.902655 | 0.905281 | 0.909790 | 0.915396 | 0.927211 | 0.947178 | 0.984900 | 1.043978 | 1.117148 | 1.207095 | 1.367318 | 1.593527 | 1.736354 | 1.805753 | 1.805601 | 1.744002 | 1.723582 | 1.760788 | 1.739124 | 1.673432 | 1.636603 | 1.648401 | 1.660086 | 1.664097 | 1.662328 | 1.649844 | 1.632973 | 1.598422 | 1.559033 | 1.522741 | 1.485686 | 1.477387 | 1.483127 | 1.489453 | 1.502576 | 1.518228 | 1.528483 | 1.533622 | 1.530725 | 1.521216 | 1.519040 | 1.516867 | 1.509894 | 1.498371 | 1.493328 | 1.502507 | 1.528481 | 1.545395 | 1.524960 | 1.504703 | 1.500227 | 1.510016 | 1.518830 | 1.505957 | 1.480130 | 1.454123 | 1.433427 | 1.414124 | 1.391702 | 1.371130 | 1.352470 | 1.335380 | 1.334854 | 1.342659 | 1.343666 | 1.332949 | 1.335669 | 1.344760 | 1.358148 | 1.374893 | 1.401722 | 1.438236 | 1.472390 | 1.512988 | 1.554046 | 1.599162 | 1.649654 | 1.694567 | 1.738565 | 1.771934 | 1.816037 | 1.855996 | 1.888555 | 1.903281 | 1.937266 | 1.965190 | 1.948325 | 1.922969 | 1.915653 | 1.930245 | 1.947512 | 1.956609 | 1.952375 | 1.950969 | 1.954067 | 1.958403 | 1.954837 | 1.981956 | 5 | 20240604815111480 | 2024 6 481511-NONE-PlasticID V3_2 M1624.pbe-1481 | 12 | 2024-05-03 | 1481 | PlasticID V3_2 M1624.pbe | Monitoring Off | Monitoring Off | 61674 | 0
1647.833994 | 1716.761130 |  | 1647.833994 | 1716.761130 |  | 1647.833994 | 1716.761130 |  | 1647.833994 | 1716.761130
0.871396 | 1.496214 |  | 0.907515 | 1.716057 |  | 0.916832 | 1.741441 |  | 0.927211 | 1.736354
R(1720/1650) : | 1.717031063 |  | R(1720/1650) : | 1.890940646 |  | R(1720/1650) : | 1.899411233 |  | R(1720/1650) : | 1.872663288

## PET
Entry Type | Time | Date | Measurement Number | User ID | Group ID | SI:Lot Number | SI:Container | SI:Vendor | SI:Manufacture | SI:Other | Process result 7 | Correlation Coefficient | CC Threshold | Top Match 1 | Top Match 2 | Top Match 3 | Notes | 1595.723979 | 1604.432061 | 1613.131122 | 1621.821000 | 1630.501540 | 1639.172588 | 1647.833994 | 1656.485612 | 1665.127296 | 1673.758907 | 1682.380306 | 1690.991359 | 1699.591933 | 1708.181899 | 1716.761130 | 1725.329502 | 1733.886892 | 1742.433182 | 1750.968254 | 1759.491994 | 1768.004289 | 1776.505029 | 1784.994104 | 1793.471409 | 1801.936839 | 1810.390291 | 1818.831664 | 1827.260859 | 1835.677777 | 1844.082322 | 1852.474400 | 1860.853917 | 1869.220780 | 1877.574898 | 1885.916181 | 1894.244541 | 1902.559889 | 1910.862139 | 1919.151203 | 1927.426996 | 1935.689434 | 1943.938432 | 1952.173906 | 1960.395773 | 1968.603949 | 1976.798353 | 1984.978902 | 1993.145512 | 2001.298103 | 2009.436590 | 2017.560893 | 2025.670928 | 2033.766613 | 2041.847863 | 2049.914596 | 2057.966728 | 2066.004173 | 2074.026846 | 2082.034662 | 2090.027534 | 2098.005373 | 2105.968092 | 2113.915600 | 2121.847808 | 2129.764622 | 2137.665951 | 2145.551699 | 2153.421771 | 2161.276069 | 2169.114495 | 2176.936948 | 2184.743326 | 2192.533525 | 2200.307439 | 2208.064960 | 2215.805980 | 2223.530385 | 2231.238063 | 2238.928896 | 2246.602766 | 2254.259553 | 2261.899133 | 2269.521380 | 2277.126166 | 2284.713360 | 2292.282827 | 2299.834430 | 2307.368031 | 2314.883487 | 2322.380650 | 2329.859374 | 2337.319505 | 2344.760888 | 2352.183364 | 2359.586772 | 2366.970945 | 2374.335713 | 2381.680905 | 2389.006342 | 2396.311845 | Scans | Record ID | Audit Trail | FPGA Version | hhApp Version | Device Serial Number | Script Name | OQ | PQ | Checksum | Y-Values
S | 0.2959 | 2024-04-06 | 25780 | NONE | [6 empty] | PET | 0.949514 | 0.930000 | PET CC:0.9660 | PETG CC:0.8304 | PTT CC:0.7739 | Log(1/R) | 0.512427 | 0.550237 | 0.608628 | 0.656704 | 0.785516 | 1.113715 | 1.462855 | 1.611321 | 1.613020 | 1.562089 | 1.413988 | 1.257419 | 1.253460 | 1.301972 | 1.343738 | 1.317817 | 1.218283 | 1.119877 | 1.050479 | 0.999929 | 0.961570 | 0.912598 | 0.892569 | 0.903572 | 0.912310 | 0.910372 | 0.909031 | 0.884650 | 0.827614 | 0.794766 | 0.797220 | 0.820706 | 0.846733 | 0.880449 | 2806160 | 1.284079 | 1.511341 | 1.516651 | 1.381342 | 1.259530 | 1.223185 | 1.245402 | 1.219963 | 1.112508 | 2372-01-01 | 0.936786 | 0.912889 | 0.900390 | 0.879990 | 0.874299 | 0.898672 | 0.927177 | 0.952393 | 0.981298 | 1.016422 | 1.080026 | 1.201972 | 1.332032 | 1.387431 | 1.371841 | 1.402038 | 1.528047 | 1.653378 | 1.702338 | 1.708697 | 1.701421 | 1.694530 | 1.700839 | 1.684836 | 1.647513 | 1.651469 | 1.644553 | 1.562447 | 1.532598 | 1.575170 | 1.652209 | 1.715735 | 1.740617 | 1.739999 | 1.743042 | 1.747784 | 1.744544 | 1.745976 | 1.740862 | 1.740733 | 1.739001 | 1.737385 | 1.735906 | 1.735552 | 1.736680 | 1.734800 | 1.732889 | 1.734322 | 1.736318 | 1.733969 | 1.734830 | 1.739557 | 1.737776 | 1.745096 | 1.741909 | 5 | 202406047661481 | 2024 6 4766-NONE-PlasticID V3_2 M1624.pbe-1481 | 12 | 2024-05-03 | 1481 | PlasticID V3_2 M1624.pbe | Monitoring Off | Monitoring Off | 61169 | 0
Entry Type | Time | Date | Measurement Number | User ID | Group ID | SI:Lot Number | SI:Container | SI:Vendor | SI:Manufacture | SI:Other | Process result 7 | Correlation Coefficient | CC Threshold | Top Match 1 | Top Match 2 | Top Match 3 | Notes | 1595.723979 | 1604.432061 | 1613.131122 | 1621.821000 | 1630.501540 | 1639.172588 | 1647.833994 | 1656.485612 | 1665.127296 | 1673.758907 | 1682.380306 | 1690.991359 | 1699.591933 | 1708.181899 | 1716.761130 | 1725.329502 | 1733.886892 | 1742.433182 | 1750.968254 | 1759.491994 | 1768.004289 | 1776.505029 | 1784.994104 | 1793.471409 | 1801.936839 | 1810.390291 | 1818.831664 | 1827.260859 | 1835.677777 | 1844.082322 | 1852.474400 | 1860.853917 | 1869.220780 | 1877.574898 | 1885.916181 | 1894.244541 | 1902.559889 | 1910.862139 | 1919.151203 | 1927.426996 | 1935.689434 | 1943.938432 | 1952.173906 | 1960.395773 | 1968.603949 | 1976.798353 | 1984.978902 | 1993.145512 | 2001.298103 | 2009.436590 | 2017.560893 | 2025.670928 | 2033.766613 | 2041.847863 | 2049.914596 | 2057.966728 | 2066.004173 | 2074.026846 | 2082.034662 | 2090.027534 | 2098.005373 | 2105.968092 | 2113.915600 | 2121.847808 | 2129.764622 | 2137.665951 | 2145.551699 | 2153.421771 | 2161.276069 | 2169.114495 | 2176.936948 | 2184.743326 | 2192.533525 | 2200.307439 | 2208.064960 | 2215.805980 | 2223.530385 | 2231.238063 | 2238.928896 | 2246.602766 | 2254.259553 | 2261.899133 | 2269.521380 | 2277.126166 | 2284.713360 | 2292.282827 | 2299.834430 | 2307.368031 | 2314.883487 | 2322.380650 | 2329.859374 | 2337.319505 | 2344.760888 | 2352.183364 | 2359.586772 | 2366.970945 | 2374.335713 | 2381.680905 | 2389.006342 | 2396.311845 | Scans | Record ID | Audit Trail | FPGA Version | hhApp Version | Device Serial Number | Script Name | OQ | PQ | Checksum | Y-Values
S | 0.34058 | 2024-04-06 | 25792 | NONE | [6 empty] | PET | 0.934417 | 0.930000 | PET CC:0.9573 | PETG CC:0.8194 | PTT CC:0.7686 | Log(1/R) | 0.495602 | 0.531712 | 0.587190 | 0.633432 | 0.755664 | 1.051374 | 1.336712 | 1.449175 | 1.452770 | 1.415350 | 1.303951 | 1.174449 | 1.172294 | 1.211543 | 1.244127 | 1.224104 | 1.141353 | 1.056176 | 0.995427 | 0.949913 | 0.916129 | 0.870901 | 0.852423 | 0.862222 | 0.870357 | 0.867456 | 0.865706 | 0.843178 | 0.789686 | 0.758405 | 0.760066 | 0.781849 | 0.805627 | 0.836607 | 0.950862 | 1.179944 | 1.359772 | 1.372446 | 1.273837 | 1.175463 | 1.142825 | 1.159974 | 1.140359 | 1.049853 | 0.951666 | 0.892328 | 0.870510 | 0.860013 | 0.841012 | 0.834799 | 0.856565 | 0.882575 | 0.905517 | 0.931251 | 0.962838 | 1.018501 | 1.121170 | 1.228287 | 1.272837 | 1.260646 | 1.283178 | 1.372867 | 1.455474 | 1.484467 | 1.489186 | 1.484687 | 1.478164 | 1.482172 | 1.474413 | 1.448708 | 1.452173 | 1.447306 | 1.393793 | 1.371763 | 1.402426 | 1.454324 | 1.493742 | 1.507743 | 1.509163 | 1.510711 | 1.511293 | 1.510030 | 1.510670 | 1.510554 | 1.506721 | 1.507069 | 1.507568 | 1.501406 | 1.503087 | 1.504953 | 1.501680 | 1.503294 | 1.499499 | 1.499753 | 1.503331 | 1.504000 | 1.506031 | 1.501674 | 1.499132 | 1.504340 | 5 | 20240604810261480 | 2024 6 481026-NONE-PlasticID V3_2 M1624.pbe-1481 | 12 | 2024-05-03 | 1481 | PlasticID V3_2 M1624.pbe | Monitoring Off | Monitoring Off | 61314 | 0
Entry Type | Time | Date | Measurement Number | User ID | Group ID | SI:Lot Number | SI:Container | SI:Vendor | SI:Manufacture | SI:Other | Process result 7 | Correlation Coefficient | CC Threshold | Top Match 1 | Top Match 2 | Top Match 3 | Notes | 1595.723979 | 1604.432061 | 1613.131122 | 1621.821000 | 1630.501540 | 1639.172588 | 1647.833994 | 1656.485612 | 1665.127296 | 1673.758907 | 1682.380306 | 1690.991359 | 1699.591933 | 1708.181899 | 1716.761130 | 1725.329502 | 1733.886892 | 1742.433182 | 1750.968254 | 1759.491994 | 1768.004289 | 1776.505029 | 1784.994104 | 1793.471409 | 1801.936839 | 1810.390291 | 1818.831664 | 1827.260859 | 1835.677777 | 1844.082322 | 1852.474400 | 1860.853917 | 1869.220780 | 1877.574898 | 1885.916181 | 1894.244541 | 1902.559889 | 1910.862139 | 1919.151203 | 1927.426996 | 1935.689434 | 1943.938432 | 1952.173906 | 1960.395773 | 1968.603949 | 1976.798353 | 1984.978902 | 1993.145512 | 2001.298103 | 2009.436590 | 2017.560893 | 2025.670928 | 2033.766613 | 2041.847863 | 2049.914596 | 2057.966728 | 2066.004173 | 2074.026846 | 2082.034662 | 2090.027534 | 2098.005373 | 2105.968092 | 2113.915600 | 2121.847808 | 2129.764622 | 2137.665951 | 2145.551699 | 2153.421771 | 2161.276069 | 2169.114495 | 2176.936948 | 2184.743326 | 2192.533525 | 2200.307439 | 2208.064960 | 2215.805980 | 2223.530385 | 2231.238063 | 2238.928896 | 2246.602766 | 2254.259553 | 2261.899133 | 2269.521380 | 2277.126166 | 2284.713360 | 2292.282827 | 2299.834430 | 2307.368031 | 2314.883487 | 2322.380650 | 2329.859374 | 2337.319505 | 2344.760888 | 2352.183364 | 2359.586772 | 2366.970945 | 2374.335713 | 2381.680905 | 2389.006342 | 2396.311845 | Scans | Record ID | Audit Trail | FPGA Version | hhApp Version | Device Serial Number | Script Name | OQ | PQ | Checksum | Y-Values
S | 0.34123 | 2024-04-06 | 25794 | NONE | [6 empty] | PET | 0.932208 | 0.930000 | PET CC:0.9559 | PETG CC:0.8198 | PTT CC:0.7689 | Log(1/R) | 0.496096 | 0.531925 | 0.586680 | 0.631932 | 0.751822 | 1.036496 | 1.307009 | 1.413901 | 1.416540 | 1.383124 | 1.278056 | 1.157940 | 1.155808 | 1.192409 | 1.222396 | 1.204304 | 1.126970 | 1.044248 | 0.985551 | 0.941827 | 0.908575 | 0.865379 | 0.847151 | 0.856785 | 0.864916 | 0.862250 | 0.860652 | 0.839414 | 0.787736 | 0.757119 | 0.758620 | 0.780225 | 0.803122 | 0.834316 | 0.947598 | 1.168584 | 1.335452 | 1.344454 | 1.248190 | 1.154918 | 1.124600 | 1.141394 | 1.123340 | 1.036975 | 0.943216 | 0.886184 | 0.864575 | 0.854503 | 0.836149 | 0.830869 | 0.852188 | 0.877908 | 0.899963 | 0.924602 | 0.956320 | 1.010015 | 1.110626 | 1.213617 | 1.257197 | 1.245061 | 1.264934 | 1.351694 | 1.431200 | 1.459866 | 1.462299 | 1.457941 | 1.454703 | 1.457615 | 1.447715 | 1.427268 | 1.430378 | 1.427491 | 1.377706 | 1.358453 | 1.386638 | 1.433204 | 1.472944 | 1.484806 | 1.486959 | 1.488645 | 1.491894 | 1.489823 | 1.488351 | 1.491290 | 1.490589 | 1.487829 | 1.483359 | 1.481420 | 1.485222 | 1.482391 | 1.481086 | 1.481675 | 1.479669 | 1.480229 | 1.480964 | 1.481982 | 1.480551 | 1.480319 | 1.481484 | 1.484740 | 5 | 20240604811221480 | 2024 6 481122-NONE-PlasticID V3_2 M1624.pbe-1481 | 12 | 2024-05-03 | 1481 | PlasticID V3_2 M1624.pbe | Monitoring Off | Monitoring Off | 61473 | 0
Entry Type | Time | Date | Measurement Number | User ID | Group ID | SI:Lot Number | SI:Container | SI:Vendor | SI:Manufacture | SI:Other | Process result 7 | Correlation Coefficient | CC Threshold | Top Match 1 | Top Match 2 | Top Match 3 | Notes | 1595.723979 | 1604.432061 | 1613.131122 | 1621.821000 | 1630.501540 | 1639.172588 | 1647.833994 | 1656.485612 | 1665.127296 | 1673.758907 | 1682.380306 | 1690.991359 | 1699.591933 | 1708.181899 | 1716.761130 | 1725.329502 | 1733.886892 | 1742.433182 | 1750.968254 | 1759.491994 | 1768.004289 | 1776.505029 | 1784.994104 | 1793.471409 | 1801.936839 | 1810.390291 | 1818.831664 | 1827.260859 | 1835.677777 | 1844.082322 | 1852.474400 | 1860.853917 | 1869.220780 | 1877.574898 | 1885.916181 | 1894.244541 | 1902.559889 | 1910.862139 | 1919.151203 | 1927.426996 | 1935.689434 | 1943.938432 | 1952.173906 | 1960.395773 | 1968.603949 | 1976.798353 | 1984.978902 | 1993.145512 | 2001.298103 | 2009.436590 | 2017.560893 | 2025.670928 | 2033.766613 | 2041.847863 | 2049.914596 | 2057.966728 | 2066.004173 | 2074.026846 | 2082.034662 | 2090.027534 | 2098.005373 | 2105.968092 | 2113.915600 | 2121.847808 | 2129.764622 | 2137.665951 | 2145.551699 | 2153.421771 | 2161.276069 | 2169.114495 | 2176.936948 | 2184.743326 | 2192.533525 | 2200.307439 | 2208.064960 | 2215.805980 | 2223.530385 | 2231.238063 | 2238.928896 | 2246.602766 | 2254.259553 | 2261.899133 | 2269.521380 | 2277.126166 | 2284.713360 | 2292.282827 | 2299.834430 | 2307.368031 | 2314.883487 | 2322.380650 | 2329.859374 | 2337.319505 | 2344.760888 | 2352.183364 | 2359.586772 | 2366.970945 | 2374.335713 | 2381.680905 | 2389.006342 | 2396.311845 | Scans | Record ID | Audit Trail | FPGA Version | hhApp Version | Device Serial Number | Script Name | OQ | PQ | Checksum | Y-Values
S | 0.34199 | 2024-04-06 | 25795 | NONE | [6 empty] | PET | 0.933466 | 0.930000 | PET CC:0.9568 | PETG CC:0.8213 | PTT CC:0.7706 | Log(1/R) | 0.494477 | 0.530691 | 0.586016 | 0.631202 | 0.752498 | 1.040481 | 1.313768 | 1.420441 | 1.423945 | 1.389730 | 1.284504 | 1.163799 | 1.161409 | 1.197210 | 1.228998 | 1.210500 | 1.131765 | 1.048409 | 0.988988 | 0.945278 | 0.911250 | 0.867084 | 0.849098 | 0.858539 | 0.866722 | 0.864218 | 0.862728 | 0.840758 | 0.788494 | 0.757603 | 0.759305 | 0.781130 | 0.804456 | 0.835306 | 0.948707 | 1.171594 | 1.339490 | 1.347623 | 1.249832 | 1.154925 | 1.124436 | 1.141688 | 1.123056 | 1.036313 | 0.941232 | 0.883166 | 0.861886 | 0.852157 | 0.834598 | 0.829092 | 0.850492 | 0.876278 | 0.898559 | 0.924186 | 0.955194 | 2802508 | 1.110049 | 1.213466 | 1.257539 | 1.244936 | 1.266215 | 1.351174 | 1.429610 | 1.461099 | 1.466821 | 1.462257 | 1.455852 | 1.458712 | 1.450533 | 1.424861 | 1.427781 | 1.426042 | 1.377072 | 1.353448 | 1.382622 | 1.433085 | 1.472552 | 1.484887 | 1.486035 | 1.485228 | 1.483998 | 1.487807 | 1.488537 | 1.487448 | 1.485796 | 1.484384 | 1.482748 | 1.481250 | 1.484826 | 1.484513 | 1.484355 | 1.482772 | 1.484407 | 1.482190 | 1.480357 | 1.481175 | 1.485137 | 1.483152 | 1.483718 | 1.479572 | 5 | 20240604812281480 | 2024 6 481228-NONE-PlasticID V3_2 M1624.pbe-1481 | 12 | 2024-05-03 | 1481 | PlasticID V3_2 M1624.pbe | Monitoring Off | Monitoring Off | 61515 | 0
1647.833994 | 1716.761130 |  | 1647.833994 | 1716.761130 |  | 1647.833994 | 1716.761130 |  | 1647.833994 | 1716.761130
1.462855 | 1.343738 |  | 1.336712 | 1.244127 |  | 1.307009 | 1.222396 |  | 1.313768 | 1.228998
R(1720/1650) : | 0.918572244 |  | R(1720/1650) : | 0.930736763 |  | R(1720/1650) : | 0.9352621137 |  | R(1720/1650) : | 0.93547567

## PP
Entry Type | Time | Date | Measurement Number | User ID | Group ID | SI:Lot Number | SI:Container | SI:Vendor | SI:Manufacture | SI:Other | Process result 7 | Correlation Coefficient | CC Threshold | Top Match 1 | Top Match 2 | Top Match 3 | Notes | 1595.723979 | 1604.432061 | 1613.131122 | 1621.821000 | 1630.501540 | 1639.172588 | 1647.833994 | 1656.485612 | 1665.127296 | 1673.758907 | 1682.380306 | 1690.991359 | 1699.591933 | 1708.181899 | 1716.761130 | 1725.329502 | 1733.886892 | 1742.433182 | 1750.968254 | 1759.491994 | 1768.004289 | 1776.505029 | 1784.994104 | 1793.471409 | 1801.936839 | 1810.390291 | 1818.831664 | 1827.260859 | 1835.677777 | 1844.082322 | 1852.474400 | 1860.853917 | 1869.220780 | 1877.574898 | 1885.916181 | 1894.244541 | 1902.559889 | 1910.862139 | 1919.151203 | 1927.426996 | 1935.689434 | 1943.938432 | 1952.173906 | 1960.395773 | 1968.603949 | 1976.798353 | 1984.978902 | 1993.145512 | 2001.298103 | 2009.436590 | 2017.560893 | 2025.670928 | 2033.766613 | 2041.847863 | 2049.914596 | 2057.966728 | 2066.004173 | 2074.026846 | 2082.034662 | 2090.027534 | 2098.005373 | 2105.968092 | 2113.915600 | 2121.847808 | 2129.764622 | 2137.665951 | 2145.551699 | 2153.421771 | 2161.276069 | 2169.114495 | 2176.936948 | 2184.743326 | 2192.533525 | 2200.307439 | 2208.064960 | 2215.805980 | 2223.530385 | 2231.238063 | 2238.928896 | 2246.602766 | 2254.259553 | 2261.899133 | 2269.521380 | 2277.126166 | 2284.713360 | 2292.282827 | 2299.834430 | 2307.368031 | 2314.883487 | 2322.380650 | 2329.859374 | 2337.319505 | 2344.760888 | 2352.183364 | 2359.586772 | 2366.970945 | 2374.335713 | 2381.680905 | 2389.006342 | 2396.311845 | Scans | Record ID | Audit Trail | FPGA Version | hhApp Version | Device Serial Number | Script Name | OQ | PQ | Checksum | Y-Values
S | 0.29527 | 2024-04-06 | 25779 | NONE | [6 empty] | PP | 0.987366 | 0.930000 | PP CC:0.9885 | EVA CC:0.8827 | PVC CC:0.8553 | Log(1/R) | 0.587821 | 0.593387 | 0.601173 | 0.628240 | 0.656075 | 0.666183 | 0.665359 | 0.665396 | 0.678169 | 0.733855 | 0.971402 | 1.367405 | 1.536874 | 1.571458 | 1.591992 | 1.609095 | 1.615729 | 1.590579 | 1.561056 | 1.548642 | 1.527780 | 1.475220 | 1.431574 | 1.423308 | 1.433928 | 1.447728 | 1.457462 | 1.441643 | 1.389618 | 1.311840 | 1.237424 | 1.190778 | 1.184621 | 1.195291 | 1.209344 | 1.218751 | 1.226052 | 1.241631 | 1.242600 | 1.235237 | 1.234036 | 1.230870 | 1.229055 | 1.233935 | 1.241636 | 1.234251 | 1.203329 | 1.161387 | 1.126420 | 1.104386 | 1.091680 | 1.083895 | 1.080010 | 1.084342 | 1.099560 | 1.115658 | 1.125465 | 1.133274 | 1.135539 | 1.129203 | 1.117811 | 1.110248 | 1.106384 | 1.102453 | 1.101239 | 1.111724 | 1.134413 | 1.160058 | 1.183728 | 1.215818 | 1.266253 | 1.315453 | 1.336231 | 1.336039 | 1.346363 | 1.367544 | 1.393392 | 1.432367 | 1.495996 | 1.579577 | 1.642256 | 1.665513 | 1.666326 | 1.666101 | 1.664616 | 1.663549 | 1.667133 | 1.667411 | 1.669685 | 1.660134 | 1.661479 | 1.662244 | 1.655962 | 1.657570 | 1.656314 | 1.658281 | 1.659319 | 1.658858 | 1.657926 | 1.653259 | 5 | 2024060475111481 | 2024 6 47511-NONE-PlasticID V3_2 M1624.pbe-1481 | 12 | 2024-05-03 | 1481 | PlasticID V3_2 M1624.pbe | Monitoring Off | Monitoring Off | 60917 | 0
Entry Type | Time | Date | Measurement Number | User ID | Group ID | SI:Lot Number | SI:Container | SI:Vendor | SI:Manufacture | SI:Other | Process result 7 | Correlation Coefficient | CC Threshold | Top Match 1 | Top Match 2 | Top Match 3 | Notes | 1595.723979 | 1604.432061 | 1613.131122 | 1621.821000 | 1630.501540 | 1639.172588 | 1647.833994 | 1656.485612 | 1665.127296 | 1673.758907 | 1682.380306 | 1690.991359 | 1699.591933 | 1708.181899 | 1716.761130 | 1725.329502 | 1733.886892 | 1742.433182 | 1750.968254 | 1759.491994 | 1768.004289 | 1776.505029 | 1784.994104 | 1793.471409 | 1801.936839 | 1810.390291 | 1818.831664 | 1827.260859 | 1835.677777 | 1844.082322 | 1852.474400 | 1860.853917 | 1869.220780 | 1877.574898 | 1885.916181 | 1894.244541 | 1902.559889 | 1910.862139 | 1919.151203 | 1927.426996 | 1935.689434 | 1943.938432 | 1952.173906 | 1960.395773 | 1968.603949 | 1976.798353 | 1984.978902 | 1993.145512 | 2001.298103 | 2009.436590 | 2017.560893 | 2025.670928 | 2033.766613 | 2041.847863 | 2049.914596 | 2057.966728 | 2066.004173 | 2074.026846 | 2082.034662 | 2090.027534 | 2098.005373 | 2105.968092 | 2113.915600 | 2121.847808 | 2129.764622 | 2137.665951 | 2145.551699 | 2153.421771 | 2161.276069 | 2169.114495 | 2176.936948 | 2184.743326 | 2192.533525 | 2200.307439 | 2208.064960 | 2215.805980 | 2223.530385 | 2231.238063 | 2238.928896 | 2246.602766 | 2254.259553 | 2261.899133 | 2269.521380 | 2277.126166 | 2284.713360 | 2292.282827 | 2299.834430 | 2307.368031 | 2314.883487 | 2322.380650 | 2329.859374 | 2337.319505 | 2344.760888 | 2352.183364 | 2359.586772 | 2366.970945 | 2374.335713 | 2381.680905 | 2389.006342 | 2396.311845 | Scans | Record ID | Audit Trail | FPGA Version | hhApp Version | Device Serial Number | Script Name | OQ | PQ | Checksum | Y-Values
S | 0.33844 | 2024-04-06 | 25789 | NONE | [6 empty] | PP | 0.986465 | 0.930000 | PP CC:0.9877 | EVA CC:0.8801 | PVC CC:0.8602 | Log(1/R) | 0.611449 | 0.615921 | 0.622122 | 0.648366 | 0.674807 | 0.683229 | 0.681581 | 0.680705 | 0.692703 | 0.745031 | 0.976065 | 1.377718 | 1.556616 | 1.594482 | 1.611646 | 1.631577 | 1.638658 | 1.610681 | 1.581583 | 1.564515 | 1.542312 | 1.489642 | 1.443026 | 1.431516 | 1.443313 | 1.456054 | 1.464551 | 1.448245 | 1.396954 | 1.318380 | 1.242587 | 1.195473 | 1.188542 | 1.201121 | 1.217502 | 1.227803 | 1.236076 | 1.251870 | 1.254319 | 1.249160 | 1.247294 | 1.243692 | 1.241415 | 1.244940 | 1.250065 | 1.243378 | 1.214269 | 1.171927 | 1.136521 | 1.114883 | 1.101328 | 1.093617 | 1.090372 | 1.093890 | 1.108908 | 1.125038 | 1.134418 | 1.140620 | 1.143777 | 1.137209 | 1.125773 | 1.118602 | 1.114506 | 1.111965 | 1.110571 | 1.119486 | 1.141242 | 1.167189 | 1.189823 | 1.220493 | 1.268907 | 1.318151 | 1.337000 | 1.336577 | 1.344570 | 1.363816 | 1.388612 | 1.425865 | 1.488822 | 1.572683 | 1.635758 | 1.661211 | 1.660631 | 1.660859 | 1.666548 | 1.662912 | 1.660122 | 1.662084 | 1.661413 | 1.662420 | 1.660156 | 1.656165 | 1.653882 | 1.652405 | 1.656735 | 1.653144 | 1.658455 | 1.664581 | 1.659088 | 1.649583 | 5 | 2024060487211481 | 2024 6 48721-NONE-PlasticID V3_2 M1624.pbe-1481 | 12 | 2024-05-03 | 1481 | PlasticID V3_2 M1624.pbe | Monitoring Off | Monitoring Off | 60869 | 0
Entry Type | Time | Date | Measurement Number | User ID | Group ID | SI:Lot Number | SI:Container | SI:Vendor | SI:Manufacture | SI:Other | Process result 7 | Correlation Coefficient | CC Threshold | Top Match 1 | Top Match 2 | Top Match 3 | Notes | 1595.723979 | 1604.432061 | 1613.131122 | 1621.821000 | 1630.501540 | 1639.172588 | 1647.833994 | 1656.485612 | 1665.127296 | 1673.758907 | 1682.380306 | 1690.991359 | 1699.591933 | 1708.181899 | 1716.761130 | 1725.329502 | 1733.886892 | 1742.433182 | 1750.968254 | 1759.491994 | 1768.004289 | 1776.505029 | 1784.994104 | 1793.471409 | 1801.936839 | 1810.390291 | 1818.831664 | 1827.260859 | 1835.677777 | 1844.082322 | 1852.474400 | 1860.853917 | 1869.220780 | 1877.574898 | 1885.916181 | 1894.244541 | 1902.559889 | 1910.862139 | 1919.151203 | 1927.426996 | 1935.689434 | 1943.938432 | 1952.173906 | 1960.395773 | 1968.603949 | 1976.798353 | 1984.978902 | 1993.145512 | 2001.298103 | 2009.436590 | 2017.560893 | 2025.670928 | 2033.766613 | 2041.847863 | 2049.914596 | 2057.966728 | 2066.004173 | 2074.026846 | 2082.034662 | 2090.027534 | 2098.005373 | 2105.968092 | 2113.915600 | 2121.847808 | 2129.764622 | 2137.665951 | 2145.551699 | 2153.421771 | 2161.276069 | 2169.114495 | 2176.936948 | 2184.743326 | 2192.533525 | 2200.307439 | 2208.064960 | 2215.805980 | 2223.530385 | 2231.238063 | 2238.928896 | 2246.602766 | 2254.259553 | 2261.899133 | 2269.521380 | 2277.126166 | 2284.713360 | 2292.282827 | 2299.834430 | 2307.368031 | 2314.883487 | 2322.380650 | 2329.859374 | 2337.319505 | 2344.760888 | 2352.183364 | 2359.586772 | 2366.970945 | 2374.335713 | 2381.680905 | 2389.006342 | 2396.311845 | Scans | Record ID | Audit Trail | FPGA Version | hhApp Version | Device Serial Number | Script Name | OQ | PQ | Checksum | Y-Values
S | 0.339 | 2024-04-06 | 25790 | NONE | [6 empty] | PP | 0.986213 | 0.930000 | PP CC:0.9867 | EVA CC:0.8875 | PA CC:0.8491 | Log(1/R) | 0.565256 | 0.569392 | 0.575559 | 0.600509 | 0.625568 | 0.633621 | 0.632420 | 0.631670 | 0.642517 | 0.693629 | 0.903897 | 1.217265 | 1.341095 | 1.363038 | 1.373933 | 1.382979 | 1.385331 | 1.370142 | 1.352447 | 1.344714 | 1.330046 | 1.295751 | 1.266365 | 1.258163 | 1.264932 | 1.275166 | 1.280703 | 1.270393 | 1.234530 | 1.177030 | 1.119432 | 1.082596 | 1.075973 | 1.084541 | 1.095957 | 1.103572 | 1.108039 | 1.117885 | 1.118782 | 1.113219 | 1.110607 | 1.107319 | 1.106338 | 1.110192 | 1.114248 | 1.109477 | 1.086476 | 1.054822 | 1.027489 | 2698049 | 0.998836 | 0.993000 | 0.990501 | 0.993423 | 1184848 | 1.018156 | 1.025132 | 1.030740 | 1.032848 | 1.027517 | 1.017786 | 1.010718 | 1961355 | 814858 | 506594 | 1.010724 | 1.027666 | 1.048329 | 1.066524 | 1.091497 | 1.129241 | 1.164898 | 1.180610 | 1.181587 | 1.185730 | 1.199957 | 1.216668 | 1.244696 | 1.284771 | 1.333115 | 1.368212 | 1.379605 | 1.380789 | 1.378637 | 1.380929 | 1.379687 | 1.379826 | 1.377166 | 1.375920 | 1.375049 | 1.374434 | 1.375221 | 1.372074 | 1.372040 | 1.372502 | 1.371574 | 1.367348 | 1.370864 | 1.367517 | 1.362939 | 5 | 2024060488101481 | 2024 6 48810-NONE-PlasticID V3_2 M1624.pbe-1481 | 12 | 2024-05-03 | 1481 | PlasticID V3_2 M1624.pbe | Monitoring Off | Monitoring Off | 60767 | 0
Entry Type | Time | Date | Measurement Number | User ID | Group ID | SI:Lot Number | SI:Container | SI:Vendor | SI:Manufacture | SI:Other | Process result 7 | Correlation Coefficient | CC Threshold | Top Match 1 | Top Match 2 | Top Match 3 | Notes | 1595.723979 | 1604.432061 | 1613.131122 | 1621.821000 | 1630.501540 | 1639.172588 | 1647.833994 | 1656.485612 | 1665.127296 | 1673.758907 | 1682.380306 | 1690.991359 | 1699.591933 | 1708.181899 | 1716.761130 | 1725.329502 | 1733.886892 | 1742.433182 | 1750.968254 | 1759.491994 | 1768.004289 | 1776.505029 | 1784.994104 | 1793.471409 | 1801.936839 | 1810.390291 | 1818.831664 | 1827.260859 | 1835.677777 | 1844.082322 | 1852.474400 | 1860.853917 | 1869.220780 | 1877.574898 | 1885.916181 | 1894.244541 | 1902.559889 | 1910.862139 | 1919.151203 | 1927.426996 | 1935.689434 | 1943.938432 | 1952.173906 | 1960.395773 | 1968.603949 | 1976.798353 | 1984.978902 | 1993.145512 | 2001.298103 | 2009.436590 | 2017.560893 | 2025.670928 | 2033.766613 | 2041.847863 | 2049.914596 | 2057.966728 | 2066.004173 | 2074.026846 | 2082.034662 | 2090.027534 | 2098.005373 | 2105.968092 | 2113.915600 | 2121.847808 | 2129.764622 | 2137.665951 | 2145.551699 | 2153.421771 | 2161.276069 | 2169.114495 | 2176.936948 | 2184.743326 | 2192.533525 | 2200.307439 | 2208.064960 | 2215.805980 | 2223.530385 | 2231.238063 | 2238.928896 | 2246.602766 | 2254.259553 | 2261.899133 | 2269.521380 | 2277.126166 | 2284.713360 | 2292.282827 | 2299.834430 | 2307.368031 | 2314.883487 | 2322.380650 | 2329.859374 | 2337.319505 | 2344.760888 | 2352.183364 | 2359.586772 | 2366.970945 | 2374.335713 | 2381.680905 | 2389.006342 | 2396.311845 | Scans | Record ID | Audit Trail | FPGA Version | hhApp Version | Device Serial Number | Script Name | OQ | PQ | Checksum | Y-Values
S | 0.34 | 2024-04-06 | 25791 | NONE | [6 empty] | PP | 0.986846 | 0.930000 | PP CC:0.9880 | EVA CC:0.8829 | PA CC:0.8576 | Log(1/R) | 0.616499 | 0.620648 | 0.627233 | 0.653253 | 0.678937 | 0.687189 | 0.686288 | 0.685662 | 0.697174 | 0.749448 | 0.975989 | 1.356966 | 1.521628 | 1.551310 | 1.572929 | 1.587797 | 1.592141 | 1.568801 | 1.539923 | 1.526542 | 1.506120 | 1.458247 | 1.416272 | 1.406935 | 1.415741 | 1.428920 | 1.436727 | 1.422940 | 1.374464 | 1.300087 | 1.229042 | 1.185157 | 1.178144 | 1.189425 | 1.204305 | 1.214177 | 1.222274 | 1.236293 | 1.238201 | 1.233047 | 1.231502 | 1.229021 | 1.226178 | 1.230143 | 1.235337 | 1.228470 | 1.200626 | 1.160455 | 1.127309 | 1.106521 | 1.093183 | 1.085712 | 1.082924 | 1.087138 | 1.100709 | 1.115912 | 1.125653 | 1.132203 | 1.134364 | 1.128212 | 1.117517 | 1.110328 | 1.106573 | 1.103531 | 1.101740 | 1.109605 | 1.129777 | 1.154872 | 1.176560 | 1.205751 | 1.250837 | 1.297889 | 1.316665 | 1.316060 | 1.323044 | 1.343719 | 1.369112 | 1.402494 | 1.458970 | 1.533028 | 1.592275 | 1.612947 | 1.612917 | 1.612287 | 1.614820 | 1.613964 | 1.608713 | 1.609945 | 1.613710 | 1.614230 | 1.609128 | 1.607678 | 1.609861 | 1.605644 | 1.605792 | 1.607848 | 1.600695 | 1.600966 | 1.605718 | 1.600741 | 5 | 2024060489361481 | 2024 6 48936-NONE-PlasticID V3_2 M1624.pbe-1481 | 12 | 2024-05-03 | 1481 | PlasticID V3_2 M1624.pbe | Monitoring Off | Monitoring Off | 60769 | 0
1647.833994 | 1716.761130 |  | 1647.833994 | 1716.761130 |  | 1647.833994 | 1716.761130 |  | 1647.833994 | 1716.761130
0.665359 | 1.591992 |  | 0.681581 | 1.611646 |  | 0.63242 | 1.373933 |  | 0.686288 | 1.572929
R(1720/1650) : | 2.392681244 |  | R(1720/1650) : | 2.364570022 |  | R(1720/1650) : | 2.17250087 |  | R(1720/1650) : | 2.291937204

## PS
Entry Type | Time | Date | Measurement Number | User ID | Group ID | SI:Lot Number | SI:Container | SI:Vendor | SI:Manufacture | SI:Other | Process result 7 | Correlation Coefficient | CC Threshold | Top Match 1 | Top Match 2 | Top Match 3 | Notes | 1595.723979 | 1604.432061 | 1613.131122 | 1621.821000 | 1630.501540 | 1639.172588 | 1647.833994 | 1656.485612 | 1665.127296 | 1673.758907 | 1682.380306 | 1690.991359 | 1699.591933 | 1708.181899 | 1716.761130 | 1725.329502 | 1733.886892 | 1742.433182 | 1750.968254 | 1759.491994 | 1768.004289 | 1776.505029 | 1784.994104 | 1793.471409 | 1801.936839 | 1810.390291 | 1818.831664 | 1827.260859 | 1835.677777 | 1844.082322 | 1852.474400 | 1860.853917 | 1869.220780 | 1877.574898 | 1885.916181 | 1894.244541 | 1902.559889 | 1910.862139 | 1919.151203 | 1927.426996 | 1935.689434 | 1943.938432 | 1952.173906 | 1960.395773 | 1968.603949 | 1976.798353 | 1984.978902 | 1993.145512 | 2001.298103 | 2009.436590 | 2017.560893 | 2025.670928 | 2033.766613 | 2041.847863 | 2049.914596 | 2057.966728 | 2066.004173 | 2074.026846 | 2082.034662 | 2090.027534 | 2098.005373 | 2105.968092 | 2113.915600 | 2121.847808 | 2129.764622 | 2137.665951 | 2145.551699 | 2153.421771 | 2161.276069 | 2169.114495 | 2176.936948 | 2184.743326 | 2192.533525 | 2200.307439 | 2208.064960 | 2215.805980 | 2223.530385 | 2231.238063 | 2238.928896 | 2246.602766 | 2254.259553 | 2261.899133 | 2269.521380 | 2277.126166 | 2284.713360 | 2292.282827 | 2299.834430 | 2307.368031 | 2314.883487 | 2322.380650 | 2329.859374 | 2337.319505 | 2344.760888 | 2352.183364 | 2359.586772 | 2366.970945 | 2374.335713 | 2381.680905 | 2389.006342 | 2396.311845 | Scans | Record ID | Audit Trail | FPGA Version | hhApp Version | Device Serial Number | Script Name | OQ | PQ | Checksum | Y-Values
S | 0.29465 | 2024-04-06 | 25778 | NONE | [6 empty] | PC | 0.947539 | 0.930000 | PC CC:0.9704 | PC/ABS CC:0.8992 | PSO CC:0.8483 | Log(1/R) | 0.397537 | 0.435946 | 0.512634 | 0.610234 | 0.744341 | 0.976409 | 1.281111 | 1.578362 | 1.735172 | 1.723561 | 1.718906 | 1.682363 | 1.434413 | 1.188156 | 1.092543 | 1.134055 | 1.129742 | 0.942651 | 0.808782 | 0.831506 | 0.808467 | 0.703804 | 0.651915 | 0.656425 | 0.664611 | 0.668965 | 0.685189 | 0.689166 | 0.666323 | 0.653910 | 0.646963 | 0.647496 | 0.661974 | 0.684315 | 0.783483 | 0.966757 | 0.959966 | 0.837053 | 0.776887 | 0.772611 | 0.762316 | 0.734497 | 0.711321 | 0.703410 | 0.698383 | 0.686574 | 0.682068 | 0.689496 | 0.704558 | 0.717899 | 0.728367 | 0.759247 | 0.830246 | 0.902233 | 0.966574 | 1.039554 | 1.065154 | 1.050561 | 1.059585 | 1.121369 | 1.230455 | 1.401443 | 1.644557 | 1.823624 | 1.885911 | 1.902081 | 1.909764 | 1.920523 | 1.904840 | 1.846499 | 1.832941 | 1.834137 | 1.713364 | 1.593224 | 1.576748 | 1.615154 | 1.708458 | 1.805947 | 1.851702 | 1.890203 | 1.933631 | 1.941040 | 1.934509 | 1.948880 | 1.950359 | 1.940043 | 1.939970 | 1.943115 | 1.940563 | 1.945908 | 1.947889 | 1.929956 | 1.940073 | 1.946045 | 1.946817 | 1.949754 | 1.948873 | 1.952620 | 1.951737 | 1.966471 | 5 | 2024060474181481 | 2024 6 47418-NONE-PlasticID V3_2 M1624.pbe-1481 | 12 | 2024-05-03 | 1481 | PlasticID V3_2 M1624.pbe | Monitoring Off | Monitoring Off | 61374 | 0
Entry Type | Time | Date | Measurement Number | User ID | Group ID | SI:Lot Number | SI:Container | SI:Vendor | SI:Manufacture | SI:Other | Process result 7 | Correlation Coefficient | CC Threshold | Top Match 1 | Top Match 2 | Top Match 3 | Notes | 1595.723979 | 1604.432061 | 1613.131122 | 1621.821000 | 1630.501540 | 1639.172588 | 1647.833994 | 1656.485612 | 1665.127296 | 1673.758907 | 1682.380306 | 1690.991359 | 1699.591933 | 1708.181899 | 1716.761130 | 1725.329502 | 1733.886892 | 1742.433182 | 1750.968254 | 1759.491994 | 1768.004289 | 1776.505029 | 1784.994104 | 1793.471409 | 1801.936839 | 1810.390291 | 1818.831664 | 1827.260859 | 1835.677777 | 1844.082322 | 1852.474400 | 1860.853917 | 1869.220780 | 1877.574898 | 1885.916181 | 1894.244541 | 1902.559889 | 1910.862139 | 1919.151203 | 1927.426996 | 1935.689434 | 1943.938432 | 1952.173906 | 1960.395773 | 1968.603949 | 1976.798353 | 1984.978902 | 1993.145512 | 2001.298103 | 2009.436590 | 2017.560893 | 2025.670928 | 2033.766613 | 2041.847863 | 2049.914596 | 2057.966728 | 2066.004173 | 2074.026846 | 2082.034662 | 2090.027534 | 2098.005373 | 2105.968092 | 2113.915600 | 2121.847808 | 2129.764622 | 2137.665951 | 2145.551699 | 2153.421771 | 2161.276069 | 2169.114495 | 2176.936948 | 2184.743326 | 2192.533525 | 2200.307439 | 2208.064960 | 2215.805980 | 2223.530385 | 2231.238063 | 2238.928896 | 2246.602766 | 2254.259553 | 2261.899133 | 2269.521380 | 2277.126166 | 2284.713360 | 2292.282827 | 2299.834430 | 2307.368031 | 2314.883487 | 2322.380650 | 2329.859374 | 2337.319505 | 2344.760888 | 2352.183364 | 2359.586772 | 2366.970945 | 2374.335713 | 2381.680905 | 2389.006342 | 2396.311845 | Scans | Record ID | Audit Trail | FPGA Version | hhApp Version | Device Serial Number | Script Name | OQ | PQ | Checksum | Y-Values
S | 0.33627 | 2024-04-06 | 25786 | NONE | [6 empty] | PC | 0.945038 | 0.930000 | PC CC:0.9653 | PC/ABS CC:0.8932 | PSO CC:0.8398 | Log(1/R) | 0.420340 | 0.458006 | 0.533126 | 0.629992 | 0.762626 | 0.990770 | 1.291082 | 1.579858 | 1.733354 | 1.725540 | 1.716820 | 1.682409 | 1.447885 | 1.203611 | 1.108070 | 1.148587 | 1.145752 | 0.961953 | 0.827449 | 0.848713 | 0.827387 | 0.722902 | 0.670402 | 0.674462 | 0.683033 | 0.685596 | 0.701235 | 0.705301 | 0.682418 | 0.669427 | 0.662415 | 0.662731 | 0.676598 | 0.699088 | 0.796009 | 0.979175 | 0.976379 | 0.853833 | 0.792234 | 0.788727 | 0.779377 | 0.751880 | 0.728741 | 0.720099 | 0.713848 | 0.702236 | 0.697429 | 0.705504 | 0.720037 | 0.732647 | 0.742412 | 0.772296 | 0.842465 | 0.913751 | 0.977364 | 1.049169 | 1.074628 | 1.061446 | 1.069360 | 1.129461 | 1.234647 | 1.400842 | 1.628566 | 1.791245 | 1.853077 | 1.871120 | 1.874763 | 1.877514 | 1.859443 | 1.808346 | 1.789692 | 1.786651 | 1.682820 | 1.573171 | 1.556483 | 1.592424 | 1.679518 | 1.763793 | 1.807310 | 1.844242 | 1.873685 | 1.895151 | 1.902121 | 1.901994 | 1.904449 | 1.910850 | 1.907601 | 1.901976 | 1.907974 | 1.911762 | 1.908687 | 1.908647 | 1.924403 | 1.929205 | 1.937296 | 1.933199 | 1.934159 | 1.928477 | 1.928270 | 1.903691 | 5 | 2024060484141481 | 2024 6 48414-NONE-PlasticID V3_2 M1624.pbe-1481 | 12 | 2024-05-03 | 1481 | PlasticID V3_2 M1624.pbe | Monitoring Off | Monitoring Off | 61353 | 0
Entry Type | Time | Date | Measurement Number | User ID | Group ID | SI:Lot Number | SI:Container | SI:Vendor | SI:Manufacture | SI:Other | Process result 7 | Correlation Coefficient | CC Threshold | Top Match 1 | Top Match 2 | Top Match 3 | Notes | 1595.723979 | 1604.432061 | 1613.131122 | 1621.821000 | 1630.501540 | 1639.172588 | 1647.833994 | 1656.485612 | 1665.127296 | 1673.758907 | 1682.380306 | 1690.991359 | 1699.591933 | 1708.181899 | 1716.761130 | 1725.329502 | 1733.886892 | 1742.433182 | 1750.968254 | 1759.491994 | 1768.004289 | 1776.505029 | 1784.994104 | 1793.471409 | 1801.936839 | 1810.390291 | 1818.831664 | 1827.260859 | 1835.677777 | 1844.082322 | 1852.474400 | 1860.853917 | 1869.220780 | 1877.574898 | 1885.916181 | 1894.244541 | 1902.559889 | 1910.862139 | 1919.151203 | 1927.426996 | 1935.689434 | 1943.938432 | 1952.173906 | 1960.395773 | 1968.603949 | 1976.798353 | 1984.978902 | 1993.145512 | 2001.298103 | 2009.436590 | 2017.560893 | 2025.670928 | 2033.766613 | 2041.847863 | 2049.914596 | 2057.966728 | 2066.004173 | 2074.026846 | 2082.034662 | 2090.027534 | 2098.005373 | 2105.968092 | 2113.915600 | 2121.847808 | 2129.764622 | 2137.665951 | 2145.551699 | 2153.421771 | 2161.276069 | 2169.114495 | 2176.936948 | 2184.743326 | 2192.533525 | 2200.307439 | 2208.064960 | 2215.805980 | 2223.530385 | 2231.238063 | 2238.928896 | 2246.602766 | 2254.259553 | 2261.899133 | 2269.521380 | 2277.126166 | 2284.713360 | 2292.282827 | 2299.834430 | 2307.368031 | 2314.883487 | 2322.380650 | 2329.859374 | 2337.319505 | 2344.760888 | 2352.183364 | 2359.586772 | 2366.970945 | 2374.335713 | 2381.680905 | 2389.006342 | 2396.311845 | Scans | Record ID | Audit Trail | FPGA Version | hhApp Version | Device Serial Number | Script Name | OQ | PQ | Checksum | Y-Values
S | 0.3369 | 2024-04-06 | 25787 | NONE | [6 empty] | PC | 0.944164 | 0.930000 | PC CC:0.9642 | PC/ABS CC:0.8898 | PSO CC:0.8363 | Log(1/R) | 0.393314 | 0.431529 | 0.507768 | 0.606628 | 0.740539 | 0.970514 | 1.271935 | 1.559029 | 1.707897 | 1.701274 | 1.698428 | 1.663315 | 1.427891 | 1.184983 | 1.088762 | 1.129727 | 1.127832 | 0.942234 | 0.805904 | 0.827572 | 0.805938 | 0.700640 | 0.647908 | 0.651823 | 0.660342 | 0.663307 | 0.678951 | 0.683191 | 0.659966 | 0.647188 | 0.640480 | 0.640029 | 0.653822 | 0.676031 | 0.773906 | 0.957587 | 0.953017 | 0.829443 | 0.767003 | 0.763041 | 0.753343 | 0.725781 | 0.702370 | 0.694221 | 0.688300 | 0.676869 | 0.672528 | 0.680331 | 0.695203 | 0.708302 | 0.718149 | 0.748363 | 0.819491 | 0.890465 | 0.954299 | 1.026626 | 1.051623 | 1.037796 | 1.046579 | 1.105711 | 1.212543 | 1.378167 | 1.604795 | 1.772880 | 1.833953 | 1.844256 | 1.845237 | 1.858191 | 1.840155 | 1.793171 | 1.785259 | 1.781710 | 1.675912 | 1.563855 | 1.548399 | 1.584189 | 1.666475 | 1.755598 | 1.796124 | 1.830615 | 1.868156 | 1.880352 | 1.878711 | 1.878050 | 1.882641 | 1.870959 | 1.864623 | 1.869784 | 1.871372 | 1.869384 | 1.869679 | 1.859236 | 1.864566 | 1.867925 | 1.873770 | 1.870109 | 1.869316 | 1.875991 | 1.881330 | 1.859191 | 5 | 202406048581481 | 2024 6 4858-NONE-PlasticID V3_2 M1624.pbe-1481 | 12 | 2024-05-03 | 1481 | PlasticID V3_2 M1624.pbe | Monitoring Off | Monitoring Off | 61285 | 0
Entry Type | Time | Date | Measurement Number | User ID | Group ID | SI:Lot Number | SI:Container | SI:Vendor | SI:Manufacture | SI:Other | Process result 7 | Correlation Coefficient | CC Threshold | Top Match 1 | Top Match 2 | Top Match 3 | Notes | 1595.723979 | 1604.432061 | 1613.131122 | 1621.821000 | 1630.501540 | 1639.172588 | 1647.833994 | 1656.485612 | 1665.127296 | 1673.758907 | 1682.380306 | 1690.991359 | 1699.591933 | 1708.181899 | 1716.761130 | 1725.329502 | 1733.886892 | 1742.433182 | 1750.968254 | 1759.491994 | 1768.004289 | 1776.505029 | 1784.994104 | 1793.471409 | 1801.936839 | 1810.390291 | 1818.831664 | 1827.260859 | 1835.677777 | 1844.082322 | 1852.474400 | 1860.853917 | 1869.220780 | 1877.574898 | 1885.916181 | 1894.244541 | 1902.559889 | 1910.862139 | 1919.151203 | 1927.426996 | 1935.689434 | 1943.938432 | 1952.173906 | 1960.395773 | 1968.603949 | 1976.798353 | 1984.978902 | 1993.145512 | 2001.298103 | 2009.436590 | 2017.560893 | 2025.670928 | 2033.766613 | 2041.847863 | 2049.914596 | 2057.966728 | 2066.004173 | 2074.026846 | 2082.034662 | 2090.027534 | 2098.005373 | 2105.968092 | 2113.915600 | 2121.847808 | 2129.764622 | 2137.665951 | 2145.551699 | 2153.421771 | 2161.276069 | 2169.114495 | 2176.936948 | 2184.743326 | 2192.533525 | 2200.307439 | 2208.064960 | 2215.805980 | 2223.530385 | 2231.238063 | 2238.928896 | 2246.602766 | 2254.259553 | 2261.899133 | 2269.521380 | 2277.126166 | 2284.713360 | 2292.282827 | 2299.834430 | 2307.368031 | 2314.883487 | 2322.380650 | 2329.859374 | 2337.319505 | 2344.760888 | 2352.183364 | 2359.586772 | 2366.970945 | 2374.335713 | 2381.680905 | 2389.006342 | 2396.311845 | Scans | Record ID | Audit Trail | FPGA Version | hhApp Version | Device Serial Number | Script Name | OQ | PQ | Checksum | Y-Values
S | 0.3376 | 2024-04-06 | 25788 | NONE | [6 empty] | PC | 0.946566 | 0.930000 | PC CC:0.9676 | PC/ABS CC:0.8950 | PSO CC:0.8413 | Log(1/R) | 0.448818 | 0.486111 | 0.560110 | 0.656061 | 0.786887 | 1.012796 | 1.310425 | 1.597694 | 1.746951 | 1.740139 | 1.728480 | 1.698817 | 1.468255 | 1.227274 | 1.130867 | 1.171270 | 1.169325 | 0.986870 | 0.852774 | 0.872491 | 0.851814 | 0.749085 | 0.696671 | 0.699852 | 0.708549 | 0.711517 | 0.726991 | 0.731267 | 0.708813 | 0.696232 | 0.689336 | 0.690050 | 0.703961 | 0.726314 | 0.821683 | 1.000804 | 0.997521 | 0.877003 | 0.815910 | 0.812766 | 0.803309 | 0.775865 | 0.752936 | 0.744838 | 0.738901 | 0.727420 | 0.722935 | 0.731397 | 0.745782 | 0.759039 | 0.768701 | 0.798459 | 0.867430 | 0.938127 | 1.000198 | 1.070875 | 1.098054 | 1.084834 | 1.093229 | 1.151678 | 1.255356 | 1.418862 | 1.634335 | 1.851997 | 1.905021 | 1.899014 | 1.904796 | 1.899370 | 1.870023 | 1.820974 | 1.801127 | 1.793757 | 1.695444 | 1.592860 | 1.575025 | 1.607583 | 1.687809 | 1.782468 | 1.825549 | 1.860778 | 1.895143 | 1.926035 | 1.945897 | 1.955795 | 1.955013 | 1.943630 | 1.974950 | 269582 | 2.021669 | 1.968277 | 1.984973 | 1.968390 | 1.979725 | 1.980462 | 2.014622 | 2.039803 | 2.078353 | 2.055438 | 2.048415 | 2.012250 | 5 | 202406048691481 | 2024 6 4869-NONE-PlasticID V3_2 M1624.pbe-1481 | 12 | 2024-05-03 | 1481 | PlasticID V3_2 M1624.pbe | Monitoring Off | Monitoring Off | 61246 | 0
1647.833994 | 1716.761130 |  | 1647.833994 | 1716.761130 |  | 1647.833994 | 1716.761130 |  | 1647.833994 | 1716.761130
1.281111 | 1.092543 |  | 1.291082 | 1.10807 |  | 1.271935 | 1.088762 |  | 1.310425 | 1.130867
R(1720/1650) : | 0.8528090072 |  | R(1720/1650) : | 0.8582491275 |  | R(1720/1650) : | 0.8559887101 |  | R(1720/1650) : | 0.8629772784

## PVC
Entry Type | Time | Date | Measurement Number | User ID | Group ID | SI:Lot Number | SI:Container | SI:Vendor | SI:Manufacture | SI:Other | Process result 7 | Correlation Coefficient | CC Threshold | Top Match 1 | Top Match 2 | Top Match 3 | Notes | 1595.723979 | 1604.432061 | 1613.131122 | 1621.821000 | 1630.501540 | 1639.172588 | 1647.833994 | 1656.485612 | 1665.127296 | 1673.758907 | 1682.380306 | 1690.991359 | 1699.591933 | 1708.181899 | 1716.761130 | 1725.329502 | 1733.886892 | 1742.433182 | 1750.968254 | 1759.491994 | 1768.004289 | 1776.505029 | 1784.994104 | 1793.471409 | 1801.936839 | 1810.390291 | 1818.831664 | 1827.260859 | 1835.677777 | 1844.082322 | 1852.474400 | 1860.853917 | 1869.220780 | 1877.574898 | 1885.916181 | 1894.244541 | 1902.559889 | 1910.862139 | 1919.151203 | 1927.426996 | 1935.689434 | 1943.938432 | 1952.173906 | 1960.395773 | 1968.603949 | 1976.798353 | 1984.978902 | 1993.145512 | 2001.298103 | 2009.436590 | 2017.560893 | 2025.670928 | 2033.766613 | 2041.847863 | 2049.914596 | 2057.966728 | 2066.004173 | 2074.026846 | 2082.034662 | 2090.027534 | 2098.005373 | 2105.968092 | 2113.915600 | 2121.847808 | 2129.764622 | 2137.665951 | 2145.551699 | 2153.421771 | 2161.276069 | 2169.114495 | 2176.936948 | 2184.743326 | 2192.533525 | 2200.307439 | 2208.064960 | 2215.805980 | 2223.530385 | 2231.238063 | 2238.928896 | 2246.602766 | 2254.259553 | 2261.899133 | 2269.521380 | 2277.126166 | 2284.713360 | 2292.282827 | 2299.834430 | 2307.368031 | 2314.883487 | 2322.380650 | 2329.859374 | 2337.319505 | 2344.760888 | 2352.183364 | 2359.586772 | 2366.970945 | 2374.335713 | 2381.680905 | 2389.006342 | 2396.311845 | Scans | Record ID | Audit Trail | FPGA Version | hhApp Version | Device Serial Number | Script Name | OQ | PQ | Checksum | Y-Values
S | 0.29384 | 2024-04-06 | 25777 | NONE | [6 empty] | PVC | 0.968161 | 0.930000 | PVC CC:0.9686 | PP CC:0.9488 | PE CC:0.9080 | Log(1/R) | 0.948616 | 0.950707 | 0.952317 | 0.953435 | 0.955552 | 0.957808 | 0.960837 | 0.962892 | 0.967814 | 0.975183 | 0.993732 | 1.041645 | 1.121265 | 1.215215 | 1.240468 | 1.189781 | 1.162153 | 1.166024 | 1.159444 | 1.137644 | 1.121797 | 1.112693 | 1.100729 | 1.087132 | 1.077774 | 1.075085 | 1.077630 | 1.080248 | 1.077947 | 1.074433 | 1.072510 | 1.067565 | 1.061689 | 1.055482 | 1.053390 | 1.060304 | 1.063446 | 1.057980 | 1.054970 | 1.054351 | 1.053936 | 1.052417 | 1.051203 | 1.050447 | 1.050208 | 1.048227 | 1.046057 | 1.045000 | 1.045452 | 1.044221 | 1.044586 | 1.043850 | 1.043256 | 1.042887 | 1.043758 | 1.043044 | 1.041590 | 1.039330 | 1.037663 | 1.037204 | 1.036931 | 1.036198 | 1.035592 | 1.034215 | 1.035031 | 1.036463 | 1.038078 | 1.040935 | 1.043351 | 1.046698 | 1.049573 | 1.052688 | 1.057633 | 1.063460 | 1.071807 | 1.080552 | 1.091541 | 1.108133 | 1.129298 | 1.157665 | 1.195924 | 1.244300 | 1.310689 | 1.401106 | 1.506543 | 1.585894 | 1.626508 | 1.636709 | 1.624406 | 1.597349 | 1.583588 | 1.573225 | 1.570480 | 1.587021 | 1.599708 | 1.610970 | 1.610200 | 1.590638 | 1.583219 | 1.591730 | 5 | 202406047381481 | 2024 6 4738-NONE-PlasticID V3_2 M1624.pbe-1481 | 12 | 2024-05-03 | 1481 | PlasticID V3_2 M1624.pbe | Monitoring Off | Monitoring Off | 60618 | 0
Entry Type | Time | Date | Measurement Number | User ID | Group ID | SI:Lot Number | SI:Container | SI:Vendor | SI:Manufacture | SI:Other | Process result 7 | Correlation Coefficient | CC Threshold | Top Match 1 | Top Match 2 | Top Match 3 | Notes | 1595.723979 | 1604.432061 | 1613.131122 | 1621.821000 | 1630.501540 | 1639.172588 | 1647.833994 | 1656.485612 | 1665.127296 | 1673.758907 | 1682.380306 | 1690.991359 | 1699.591933 | 1708.181899 | 1716.761130 | 1725.329502 | 1733.886892 | 1742.433182 | 1750.968254 | 1759.491994 | 1768.004289 | 1776.505029 | 1784.994104 | 1793.471409 | 1801.936839 | 1810.390291 | 1818.831664 | 1827.260859 | 1835.677777 | 1844.082322 | 1852.474400 | 1860.853917 | 1869.220780 | 1877.574898 | 1885.916181 | 1894.244541 | 1902.559889 | 1910.862139 | 1919.151203 | 1927.426996 | 1935.689434 | 1943.938432 | 1952.173906 | 1960.395773 | 1968.603949 | 1976.798353 | 1984.978902 | 1993.145512 | 2001.298103 | 2009.436590 | 2017.560893 | 2025.670928 | 2033.766613 | 2041.847863 | 2049.914596 | 2057.966728 | 2066.004173 | 2074.026846 | 2082.034662 | 2090.027534 | 2098.005373 | 2105.968092 | 2113.915600 | 2121.847808 | 2129.764622 | 2137.665951 | 2145.551699 | 2153.421771 | 2161.276069 | 2169.114495 | 2176.936948 | 2184.743326 | 2192.533525 | 2200.307439 | 2208.064960 | 2215.805980 | 2223.530385 | 2231.238063 | 2238.928896 | 2246.602766 | 2254.259553 | 2261.899133 | 2269.521380 | 2277.126166 | 2284.713360 | 2292.282827 | 2299.834430 | 2307.368031 | 2314.883487 | 2322.380650 | 2329.859374 | 2337.319505 | 2344.760888 | 2352.183364 | 2359.586772 | 2366.970945 | 2374.335713 | 2381.680905 | 2389.006342 | 2396.311845 | Scans | Record ID | Audit Trail | FPGA Version | hhApp Version | Device Serial Number | Script Name | OQ | PQ | Checksum | Y-Values
S | 0.33366 | 2024-04-06 | 25783 | NONE | [6 empty] | PVC | 0.964927 | 0.930000 | PVC CC:0.9654 | PP CC:0.9519 | PE CC:0.9117 | Log(1/R) | 0.933947 | 0.936310 | 0.937274 | 0.938987 | 0.940908 | 0.942670 | 0.945478 | 0.948951 | 0.952370 | 0.958306 | 0.976262 | 1.020912 | 1.096325 | 1.186070 | 1.210709 | 1.163533 | 1.137772 | 1.140699 | 1.134575 | 1.114369 | 1.099742 | 1.090694 | 1.079653 | 1.067022 | 1.057648 | 1.054713 | 1.056223 | 1.058472 | 1.056200 | 1.053161 | 1.050173 | 1.045274 | 1.038373 | 1.033386 | 1.031893 | 1.038345 | 1.040374 | 1.034980 | 1.031461 | 1.030773 | 1.030817 | 1.030070 | 1.028260 | 1.027282 | 1.026148 | 1.024553 | 1.022444 | 1.022228 | 1.021390 | 1.020431 | 1.020107 | 1.019893 | 1.019202 | 1.018943 | 1.019003 | 1.018754 | 1.016830 | 1.015163 | 1.013358 | 1.012520 | 1.011223 | 1.010106 | 2686361 | 2603085 | 2375539 | 2528941 | 1.011054 | 1.013969 | 1.016609 | 1.019859 | 1.022767 | 1.026509 | 1.031202 | 1.036912 | 1.044099 | 1.051637 | 1.062723 | 1.077816 | 1.097096 | 1.126236 | 1.162286 | 1.207187 | 1.268513 | 1.352221 | 1.450506 | 1.521727 | 1.554395 | 1.565804 | 1.561604 | 1.533966 | 1.524565 | 1.512663 | 1.504678 | 1.519810 | 1.537293 | 1.541858 | 1.540590 | 1.525338 | 1.522069 | 1.543159 | 5 | 2024060480281481 | 2024 6 48028-NONE-PlasticID V3_2 M1624.pbe-1481 | 12 | 2024-05-03 | 1481 | PlasticID V3_2 M1624.pbe | Monitoring Off | Monitoring Off | 60617 | 0
Entry Type | Time | Date | Measurement Number | User ID | Group ID | SI:Lot Number | SI:Container | SI:Vendor | SI:Manufacture | SI:Other | Process result 7 | Correlation Coefficient | CC Threshold | Top Match 1 | Top Match 2 | Top Match 3 | Notes | 1595.723979 | 1604.432061 | 1613.131122 | 1621.821000 | 1630.501540 | 1639.172588 | 1647.833994 | 1656.485612 | 1665.127296 | 1673.758907 | 1682.380306 | 1690.991359 | 1699.591933 | 1708.181899 | 1716.761130 | 1725.329502 | 1733.886892 | 1742.433182 | 1750.968254 | 1759.491994 | 1768.004289 | 1776.505029 | 1784.994104 | 1793.471409 | 1801.936839 | 1810.390291 | 1818.831664 | 1827.260859 | 1835.677777 | 1844.082322 | 1852.474400 | 1860.853917 | 1869.220780 | 1877.574898 | 1885.916181 | 1894.244541 | 1902.559889 | 1910.862139 | 1919.151203 | 1927.426996 | 1935.689434 | 1943.938432 | 1952.173906 | 1960.395773 | 1968.603949 | 1976.798353 | 1984.978902 | 1993.145512 | 2001.298103 | 2009.436590 | 2017.560893 | 2025.670928 | 2033.766613 | 2041.847863 | 2049.914596 | 2057.966728 | 2066.004173 | 2074.026846 | 2082.034662 | 2090.027534 | 2098.005373 | 2105.968092 | 2113.915600 | 2121.847808 | 2129.764622 | 2137.665951 | 2145.551699 | 2153.421771 | 2161.276069 | 2169.114495 | 2176.936948 | 2184.743326 | 2192.533525 | 2200.307439 | 2208.064960 | 2215.805980 | 2223.530385 | 2231.238063 | 2238.928896 | 2246.602766 | 2254.259553 | 2261.899133 | 2269.521380 | 2277.126166 | 2284.713360 | 2292.282827 | 2299.834430 | 2307.368031 | 2314.883487 | 2322.380650 | 2329.859374 | 2337.319505 | 2344.760888 | 2352.183364 | 2359.586772 | 2366.970945 | 2374.335713 | 2381.680905 | 2389.006342 | 2396.311845 | Scans | Record ID | Audit Trail | FPGA Version | hhApp Version | Device Serial Number | Script Name | OQ | PQ | Checksum | Y-Values
S | 0.33419 | 2024-04-06 | 25784 | NONE | [6 empty] | PVC | 0.963778 | 0.930000 | PVC CC:0.9642 | PP CC:0.9506 | PE CC:0.9077 | Log(1/R) | 0.929427 | 0.932298 | 0.932369 | 0.935184 | 0.936622 | 0.939084 | 0.941803 | 0.944370 | 0.948144 | 0.954957 | 0.971730 | 1.017738 | 1.095335 | 1.186367 | 1.209259 | 1.161760 | 1.134875 | 1.138382 | 1.132464 | 1.111278 | 1.095859 | 1.087035 | 1.075469 | 1.062429 | 1.052744 | 1.049483 | 1.051084 | 1.053133 | 1.050667 | 1.047621 | 1.045114 | 1.039839 | 1.033216 | 1.028071 | 1.026595 | 1.032782 | 1.035382 | 1.029639 | 1.025881 | 1.025618 | 1.024982 | 1.023894 | 1.022962 | 1.021554 | 1.020298 | 1.018426 | 1.016892 | 1.016123 | 1.015720 | 1.014762 | 1.013898 | 1.013451 | 1.012806 | 1.012238 | 1.012377 | 1.012077 | 1.010433 | 2402568 | 1560684 | 1243287 | 1117279 | 546040 | 417474 | 2061-01-01 | 1.001013 | 2065-01-01 | 1029985 | 1763758 | 2574597 | 1.012431 | 1.015753 | 1.018974 | 1.024011 | 1.029637 | 1.035663 | 1.044685 | 1.056193 | 1.070540 | 1.090901 | 1.119465 | 1.155337 | 1.201039 | 1.264860 | 1.351237 | 1.452593 | 1.526956 | 1.561190 | 1.576756 | 1.560001 | 1.538002 | 1.524874 | 1.516962 | 1.509833 | 1.524811 | 1.543557 | 1.551534 | 1.545067 | 1.532593 | 1.524704 | 1.530554 | 5 | 2024060481141481 | 2024 6 48114-NONE-PlasticID V3_2 M1624.pbe-1481 | 12 | 2024-05-03 | 1481 | PlasticID V3_2 M1624.pbe | Monitoring Off | Monitoring Off | 60628 | 0
Entry Type | Time | Date | Measurement Number | User ID | Group ID | SI:Lot Number | SI:Container | SI:Vendor | SI:Manufacture | SI:Other | Process result 7 | Correlation Coefficient | CC Threshold | Top Match 1 | Top Match 2 | Top Match 3 | Notes | 1595.723979 | 1604.432061 | 1613.131122 | 1621.821000 | 1630.501540 | 1639.172588 | 1647.833994 | 1656.485612 | 1665.127296 | 1673.758907 | 1682.380306 | 1690.991359 | 1699.591933 | 1708.181899 | 1716.761130 | 1725.329502 | 1733.886892 | 1742.433182 | 1750.968254 | 1759.491994 | 1768.004289 | 1776.505029 | 1784.994104 | 1793.471409 | 1801.936839 | 1810.390291 | 1818.831664 | 1827.260859 | 1835.677777 | 1844.082322 | 1852.474400 | 1860.853917 | 1869.220780 | 1877.574898 | 1885.916181 | 1894.244541 | 1902.559889 | 1910.862139 | 1919.151203 | 1927.426996 | 1935.689434 | 1943.938432 | 1952.173906 | 1960.395773 | 1968.603949 | 1976.798353 | 1984.978902 | 1993.145512 | 2001.298103 | 2009.436590 | 2017.560893 | 2025.670928 | 2033.766613 | 2041.847863 | 2049.914596 | 2057.966728 | 2066.004173 | 2074.026846 | 2082.034662 | 2090.027534 | 2098.005373 | 2105.968092 | 2113.915600 | 2121.847808 | 2129.764622 | 2137.665951 | 2145.551699 | 2153.421771 | 2161.276069 | 2169.114495 | 2176.936948 | 2184.743326 | 2192.533525 | 2200.307439 | 2208.064960 | 2215.805980 | 2223.530385 | 2231.238063 | 2238.928896 | 2246.602766 | 2254.259553 | 2261.899133 | 2269.521380 | 2277.126166 | 2284.713360 | 2292.282827 | 2299.834430 | 2307.368031 | 2314.883487 | 2322.380650 | 2329.859374 | 2337.319505 | 2344.760888 | 2352.183364 | 2359.586772 | 2366.970945 | 2374.335713 | 2381.680905 | 2389.006342 | 2396.311845 | Scans | Record ID | Audit Trail | FPGA Version | hhApp Version | Device Serial Number | Script Name | OQ | PQ | Checksum | Y-Values
S | 0.33484 | 2024-04-06 | 25785 | NONE | [6 empty] | PVC | 0.963859 | 0.930000 | PVC CC:0.9642 | PP CC:0.9502 | PE CC:0.9076 | Log(1/R) | 0.927131 | 0.930208 | 0.930725 | 0.932374 | 0.934742 | 0.936533 | 0.938641 | 0.940612 | 0.945470 | 0.951731 | 0.968244 | 1.014401 | 1.089944 | 1.179068 | 1.202287 | 1.155711 | 1.128774 | 1.132045 | 1.126553 | 1.105858 | 1.090734 | 1.081972 | 1.071240 | 1.057668 | 1.048420 | 1.044915 | 1.046992 | 1.049444 | 1.046614 | 1.043305 | 1.040659 | 1.035942 | 1.029267 | 1.024234 | 1.022983 | 1.029425 | 1.030870 | 1.025199 | 1.021537 | 1.021381 | 1.021155 | 1.020377 | 1.019419 | 1.017893 | 1.015917 | 1.014747 | 1.012566 | 1.011883 | 1.012154 | 1.011335 | 1.010547 | 2883592 | 2553778 | 2480729 | 2762331 | 2384671 | 1767045 | 1021586 | 420396 | 219148 | 1.001093 | 0.999896 | 0.998836 | 0.997437 | 0.997587 | 0.998896 | 1.000475 | 2298-01-01 | 1173891 | 2279846 | 1.011913 | 1.015078 | 1.019020 | 1.025034 | 1.032205 | 1.040773 | 1.051015 | 1.065768 | 1.086048 | 1.114547 | 1.149996 | 1.193968 | 1.253851 | 1.339286 | 1.434278 | 1.503724 | 1.541694 | 1.553708 | 1.539612 | 1.515975 | 1.503860 | 1.492869 | 1.489814 | 1.500534 | 1.516764 | 1.527532 | 1.524786 | 1.509676 | 1.507507 | 1.502917 | 5 | 2024060482101481 | 2024 6 48210-NONE-PlasticID V3_2 M1624.pbe-1481 | 12 | 2024-05-03 | 1481 | PlasticID V3_2 M1624.pbe | Monitoring Off | Monitoring Off | 60738 | 0
1647.833994 | 1716.761130 |  | 1647.833994 | 1716.761130 |  | 1647.833994 | 1716.761130 |  | 1647.833994 | 1716.761130
0.960837 | 1.240468 |  | 0.945478 | 1.210709 |  | 0.941803 | 1.209259 |  | 0.938641 | 1.202287
R(1720/1650) : | 1.291028551 |  | R(1720/1650) : | 1.280525829 |  | R(1720/1650) : | 1.283982956 |  | R(1720/1650) : | 1.28088055

## data
PVC | 1650nm | 1720nm | rapport 1720/1650 | PS | 1650nm | 1720nm | rapport 1720/1650 | PP | 1650nm | 1720nm | rapport 1720/1650 | PET | 1650nm | 1720nm | rapport 1720/1650 | PEHD | 1650nm | 1720nm | rapport 1720/1650
mesure 1 | 0.960837 | 1.240468 | 1.291028551 | mesure 1 | 1.281111 | 1.092543 | 0.8528090072 | mesure 1 | 0.665359 | 1.591992 | 2.392681244 | mesure 1 | 1.462855 | 1.343738 | 0.918572244 | mesure 1 | 0.871396 | 1.496214 | 1.717031063
mesure 2 | 0.945478 | 1.210709 | 1.280525829 | mesure 2 | 1.291082 | 1.10807 | 0.8582491275 | mesure 2 | 0.681581 | 1.611646 | 2.364570022 | mesure 2 | 1.336712 | 1.244127 | 0.930736763 | mesure 2 | 0.907515 | 1.716057 | 1.890940646
mesure 3 | 0.941803 | 1.209259 | 1.283982956 | mesure 3 | 1.271935 | 1.088762 | 0.8559887101 | mesure 3 | 0.63242 | 1.373933 | 2.17250087 | mesure 3 | 1.307009 | 1.222396 | 0.9352621137 | mesure 3 | 0.916832 | 1.741441 | 1.899411233
mesure 4 | 0.938641 | 1.202287 | 1.28088055 | mesure 4 | 1.310425 | 1.130867 | 0.8629772784 | mesure 4 | 0.686288 | 1.572929 | 2.291937204 | mesure 4 | 1.313768 | 1.228998 | 0.93547567 | mesure 4 | 0.927211 | 1.736354 | 1.872663288
moyenne | 0.94668975 | 1.21568075 | 1.284104472 | moyenne | 1.28863825 | 1.1050605 | 0.8575060308 | moyenne | 0.666412 | 1.537625 | 2.305422335 | moyenne | 1.355086 | 1.25981475 | 0.9300116977 | moyenne | 0.9057385 | 1.6725165 | 1.845011557
écart type | 0.00983659363 | 0.01692884592 | 0.004870249732 | écart type | 0.01649537756 | 0.01912556266 | 0.004275941826 | écart type | 0.02437019224 | 0.1102668315 | 0.09825567124 | écart type | 0.07296194508 | 0.05668348473 | 0.00793323562 | écart type | 0.02426724306 | 0.1180454146 | 0.08604733408
écart type relatif | 0.01039051456 | 0.01392540428 | 0.003792720795 | écart type relatif | 0.01280062699 | 0.01730725391 | 0.00498648601 | écart type relatif | 0.03656925782 | 0.07171243413 | 0.0426193803 | écart type relatif | 0.05384303659 | 0.04499350776 | 0.008530253587 | écart type relatif | 0.02679276972 | 0.07057952172 | 0.0466378293

## Feuil1
Entry Type | Time | Date | Measurement Number | User ID | Group ID | SI:Lot Number | SI:Container | SI:Vendor | SI:Manufacture | SI:Other | Process result 7 | Correlation Coefficient | CC Threshold | Top Match 1 | Top Match 2 | Top Match 3 | Notes | 1595.723979 | 1604.432061 | 1613.131122 | 1621.821000 | 1630.501540 | 1639.172588 | 1647.833994 | 1656.485612 | 1665.127296 | 1673.758907 | 1682.380306 | 1690.991359 | 1699.591933 | 1708.181899 | 1716.761130 | 1725.329502 | 1733.886892 | 1742.433182 | 1750.968254 | 1759.491994 | 1768.004289 | 1776.505029 | 1784.994104 | 1793.471409 | 1801.936839 | 1810.390291 | 1818.831664 | 1827.260859 | 1835.677777 | 1844.082322 | 1852.474400 | 1860.853917 | 1869.220780 | 1877.574898 | 1885.916181 | 1894.244541 | 1902.559889 | 1910.862139 | 1919.151203 | 1927.426996 | 1935.689434 | 1943.938432 | 1952.173906 | 1960.395773 | 1968.603949 | 1976.798353 | 1984.978902 | 1993.145512 | 2001.298103 | 2009.436590 | 2017.560893 | 2025.670928 | 2033.766613 | 2041.847863 | 2049.914596 | 2057.966728 | 2066.004173 | 2074.026846 | 2082.034662 | 2090.027534 | 2098.005373 | 2105.968092 | 2113.915600 | 2121.847808 | 2129.764622 | 2137.665951 | 2145.551699 | 2153.421771 | 2161.276069 | 2169.114495 | 2176.936948 | 2184.743326 | 2192.533525 | 2200.307439 | 2208.064960 | 2215.805980 | 2223.530385 | 2231.238063 | 2238.928896 | 2246.602766 | 2254.259553 | 2261.899133 | 2269.521380 | 2277.126166 | 2284.713360 | 2292.282827 | 2299.834430 | 2307.368031 | 2314.883487 | 2322.380650 | 2329.859374 | 2337.319505 | 2344.760888 | 2352.183364 | 2359.586772 | 2366.970945 | 2374.335713 | 2381.680905 | 2389.006342 | 2396.311845 | Scans | Record ID | Audit Trail | FPGA Version | hhApp Version | Device Serial Number | Script Name | OQ | PQ | Checksum | Y-Values
S | 0.46097 | 2024-04-06 | 25809 | NONE | [6 empty] | PVC | 0.988372 | 0.930000 | PVC CC:0.9885 | PP CC:0.9496 | PE CC:0.9165 | Log(1/R) | 0.121196 | 0.123446 | 0.123366 | 0.127194 | 0.131012 | 0.133823 | 0.139313 | 0.148086 | 0.163024 | 0.183567 | 0.228556 | 0.319070 | 0.437120 | 0.557217 | 0.590397 | 0.530992 | 0.498809 | 0.508734 | 0.504552 | 0.476683 | 0.456930 | 0.445750 | 0.429617 | 0.408674 | 0.393767 | 0.388081 | 0.392632 | 0.397077 | 0.393347 | 0.389001 | 0.385401 | 0.377744 | 0.367401 | 0.358781 | 0.358101 | 0.375250 | 0.387144 | 0.381749 | 0.379078 | 0.382160 | 0.385000 | 0.385515 | 0.384251 | 0.381618 | 0.378486 | 0.374137 | 0.369781 | 0.367208 | 0.365423 | 0.363143 | 0.362237 | 0.361741 | 0.360498 | 0.360202 | 0.361516 | 0.363083 | 0.360543 | 0.357354 | 0.355716 | 0.354803 | 0.355250 | 0.356947 | 0.358181 | 0.362845 | 0.365245 | 0.367852 | 0.371888 | 0.375414 | 0.380339 | 0.384569 | 0.389481 | 0.396778 | 0.406457 | 0.416373 | 0.431975 | 0.451201 | 0.473256 | 0.502216 | 0.538719 | 0.584698 | 0.636996 | 0.695386 | 0.766919 | 0.865627 | 0.984532 | 1.083711 | 1.143738 | 1.171398 | 1.162376 | 1.110083 | 1.092221 | 1.077801 | 1.072306 | 1.086976 | 1.116498 | 1.148188 | 1.168203 | 1.103750 | 1.101493 | 1.132124 | 5 | 20240604113481480 | 2024 6 411348-NONE-PlasticID V3_2 M1624.pbe-1481 | 12 | 2024-05-03 | 1481 | PlasticID V3_2 M1624.pbe | Monitoring Off | Monitoring Off | 61015 | 0
1647.833994 | 1716.761130
0.139313 | 0.590397
R (1720/1650) | 4.237917495