## Feuille1
test choc
type de PLA	remplissage %	largeur (mm)	épaisseur (mm)	énergie (kJ)	section (m²)	kJ par m²
Polylite	15	9,94	3,97	0,29	3,94618E-05	7349
Polylite	15	9,92	3,98	0,31	3,94816E-05	7852
Polylite	15	10	3,94	0,33	3,94E-05	8376
Polylite	15	9,98	3,97	0,36	3,96206E-05	9086
Polylite	15	10,05	4	0,3	4,02E-05	7463
moyenne					8025
Ecart-type					716

Polymax	15	10	4,31	1,14	4,31E-05	26450
Polymax	15	10	4,31	1,03	4,31E-05	23898
Polymax	15	10	4,19	0,89	4,19E-05	21241
Polymax	15	9,94	4,25	0,99	4,2245E-05	23435
Polymax	15	9,82	4,24	1,02	4,16368E-05	24498
moyenne					23904
Ecart-type					1881

Polyterra	15	9,94	4	0,37	3,976E-05	9306
Polyterra	15	9,94	3,97	0,37	3,94618E-05	9376
Polyterra	15	9,97	4	0,4	3,988E-05	10030
Polyterra	15	9,96	4	0,33	3,984E-05	8283
Polyterra	15	9,96	4,04	0,36	4,02384E-05	8947
moyenne					9188
Ecart-type					639

Polylite	90	9,96	4,15	0,48	4,1334E-05	11613
Polylite	90	9,96	4,17	0,45	4,15332E-05	10835
Polylite	90	9,96	4,15	0,48	4,1334E-05	11613
Polylite	90	10,01	4,19	0,44	4,19419E-05	10491
Polylite	90	10,01	4,14	0,5	4,14414E-05	12065
moyenne					11323
Ecart-type					642

Polymax	90	9,93	3,99	1,27	3,96207E-05	32054
Polymax	90	9,92	4	1,05	3,968E-05	26462
Polymax	90	9,9	4	1,33	3,96E-05	33586
Polymax	90	9,88	4,06	1,01	4,01128E-05	25179
Polymax	90	9,96	4,01	1,17	3,99396E-05	29294
moyenne					29315
Ecart-type					3570

Polyterra	90	10,03	4,08	0,47	4,09224E-05	11485
Polyterra	90	9,97	4,06	0,48	4,04782E-05	11858
Polyterra	90	9,92	4,13	0,59	4,09696E-05	14401
Polyterra	90	9,94	4,04	0,5	4,01576E-05	12451
Polyterra	90	10,03	4,09	0,47	4,10227E-05	11457
moyenne					12330
Ecart-type					1225