## Feuille1
	Contrainte max (MPa)	Déformation à contrainte max (%)	Force max (N)
Polylite 15 %1	24,393	3,678	45377,612
Polylite 15 %2	23,791	3,698	45377,617
Polylite 15 %3	22,537	3,551	45377,619
Polylite 15 %4	21,169	3,339	45377,622
Polylite 15 %5	22,905	3,536	45377,624

Polylite 90 %1	34,075	3,086	45377,626
Polylite 90 %2	33,02	3,026	45377,629
Polylite 90 %3	34,104	3,051	45377,632
Polylite 90 %4	33,478	3,072	45377,634
Polylite 90 %5	34,02	3,005	45377,636

Polymax15 %1	15,328	3,88	45377,67
Polymax15 %2	14,761	3,738	45377,672
Polymax15 %3	15,299	3,95	45377,675
Polymax15 %4	14,786	3,98	45377,677
Polymax15 %5	15,239	3,884	45377,68

Polymax 90 %1	24,249	3,258	45377,682
Polymax 90 %2	24,876	3,41	45377,684
Polymax 90 %3	25,303	3,263	45377,686
Polymax 90 %4	24,791	3,349	45377,688
Polymax 90 %5	25,527	3,324	45377,67

Polyterra 15%1	11,766	2,768	45377,638
Polyterra 15%2	11,856	2,834	2,832
Polyterra 15%3	11,592	2,804	45377,646
Polyterra 15%4	11,393	2,657	45377,654
Polyterra 15%5	11,308	2,713	45377,657

Polyterra 90 %1	17,692	2,379	45377,661
Polyterra 90 %2	24,876	3,41	45377,684
Polyterra 90 %3	25,303	3,263	45377,686
Polyterra 90 %4	24,791	3,349	45377,688
Polyterra 90 %5	25,527	3,324	45377,69