## Feuille1
	Contrainte max (MPa)	Déformation à contrainte max (%)	Force max (N)
Polylite 15 %1	24,393	3,678	980,6
Polylite 15 %2	23,791	3,698	956,4
Polylite 15 %3	22,537	3,551	906
Polylite 15 %4	21,169	3,339	851
Polylite 15 %5	22,905	3,536	920,8

Polylite 90 %1	34,075	3,086	1369,8
Polylite 90 %2	33,02	3,026	1327,4
Polylite 90 %3	34,104	3,051	1371
Polylite 90 %4	33,478	3,072	1345,8
Polylite 90 %5	34,02	3,005	1367,6

Polymax15 %1	15,328	3,88	616,2
Polymax15 %2	14,761	3,738	593,4
Polymax15 %3	15,299	3,95	615
Polymax15 %4	14,786	3,98	594,4
Polymax15 %5	15,239	3,884	612,6

Polymax 90 %1	24,249	3,258	974,8
Polymax 90 %2	24,876	3,41	1000
Polymax 90 %3	25,303	3,263	1017,2
Polymax 90 %4	24,791	3,349	996,6
Polymax 90 %5	25,527	3,324	1026,2

Polyterra 15%1	11,766	2,768	473
Polyterra 15%2	11,856	2,834	476,6
Polyterra 15%3	11,592	2,804	466
Polyterra 15%4	11,393	2,657	458
Polyterra 15%5	11,308	2,713	454,6

Polyterra 90 %1	17,692	2,379	711,2
Polyterra 90 %2	24,876	3,41	1000
Polyterra 90 %3	25,303	3,263	1017,2
Polyterra 90 %4	24,791	3,349	996,6
Polyterra 90 %5	25,527	3,324	1026,2