## Feuille1
Matériau	Épaisseur (mm)	Découpe		Gravure		Passage	Commentaire/ autres paramètres
		P	V	P	V
MDF / Plexi (PMMA)	3	100	0,8	70	100	1	Diminuer la puissance pour gravure légère / P=50 => gravure ok
	5	100	0,4	70	100	1
	8	100	0,4	70	100	2
	10	100	0,3	70	100	2
	6	100	0,4	70	100	1
PMMA	1,5	100	1,75	70	100	1
	1	60	40	70	100	1
Carton gris	2	100 (90)	1	60	100	1
	3	100 (90)	1,2	60	100	1
CTP	3	100	1,2	70	100	1	Bouleau
	5	100	0,5	100	87	1	Peuplier
	10	75	0,35			1
Simili	3	25	1	50	100	1
PC	1	100	2,25			1
Carton encadrement	1	60	2			1
Contreplaqué	10	75 (15?)	0,3	70	100	1
ABS	1,5	100	1,2			1
POM.C	2			40	0,3	1
	3			70	0,4 (0,3?)	1
	4	100	0,5			2
PS chec	1			30	0,6 / (pas sûr)	1
PS chec pdr	1			25	0,5	1	Limite pour les petites formes de 1mm
Polyst.	2,5			10	0,7	3	Ne sais pas si ces données sont pour la découpe ou la gravure. A tester.
Gravure verre	à ajuster pour ne pas casser le verre	P=70	1 passage		Gravure Verre avec papier mouchoir humide		Gravure Verre avec papier mouchoir humide
		V=30